## properties
Element symbol | Au
Plasma frequency (rads/s) | 13718985054343990
Relaxation time (s) | 1.241909e-14

## n_and_k
wavelength (um) | n | k
3 | 1.210668 | 18.9056
3.060606 | 1.259489 | 19.28381
3.121212 | 1.309246 | 19.66171
3.181818 | 1.359935 | 20.03931
3.242424 | 1.411554 | 20.41661
3.30303 | 1.464102 | 20.79358
3.363636 | 1.517574 | 21.17024
3.424242 | 1.571969 | 21.54658
3.484848 | 1.627285 | 21.92259
3.545455 | 1.683517 | 22.29827
3.606061 | 1.740665 | 22.67362
3.666667 | 1.798724 | 23.04862
3.727273 | 1.857693 | 23.42329
3.787879 | 1.917569 | 23.7976
3.848485 | 1.978348 | 24.17157
3.909091 | 2.040029 | 24.54518
3.969697 | 2.102607 | 24.91842
4.030303 | 2.166081 | 25.29131
4.090909 | 2.230446 | 25.66382
4.151515 | 2.295701 | 26.03596
4.212121 | 2.361842 | 26.40773
4.272727 | 2.428866 | 26.77911
4.333333 | 2.49677 | 27.15011
4.393939 | 2.565551 | 27.52071
4.454545 | 2.635206 | 27.89093
4.515152 | 2.705731 | 28.26074
4.575758 | 2.777123 | 28.63015
4.636364 | 2.84938 | 28.99916
4.69697 | 2.922497 | 29.36776
4.757576 | 2.996472 | 29.73594
4.818182 | 3.071301 | 30.1037
4.878788 | 3.14698 | 30.47104
4.939394 | 3.223507 | 30.83795
5 | 3.300878 | 31.20443
5.060606 | 3.379089 | 31.57047
5.121212 | 3.458138 | 31.93608
5.181818 | 3.53802 | 32.30125
5.242424 | 3.618731 | 32.66597
5.30303 | 3.700269 | 33.03023
5.363636 | 3.78263 | 33.39405
5.424242 | 3.86581 | 33.7574
5.484848 | 3.949806 | 34.1203
5.545455 | 4.034613 | 34.48273
5.606061 | 4.120229 | 34.84469
5.666667 | 4.206649 | 35.20617
5.727273 | 4.29387 | 35.56719
5.787879 | 4.381888 | 35.92772
5.848485 | 4.470699 | 36.28776
5.909091 | 4.560299 | 36.64733
5.969697 | 4.650685 | 37.0064
6.030303 | 4.741853 | 37.36497
6.090909 | 4.833798 | 37.72305
6.151515 | 4.926518 | 38.08063
6.212121 | 5.020007 | 38.43771
6.272727 | 5.114263 | 38.79427
6.333333 | 5.209281 | 39.15033
6.393939 | 5.305058 | 39.50587
6.454545 | 5.401588 | 39.8609
6.515152 | 5.498869 | 40.21541
6.575758 | 5.596897 | 40.56939
6.636364 | 5.695666 | 40.92285
6.69697 | 5.795174 | 41.27577
6.757576 | 5.895417 | 41.62817
6.818182 | 5.996389 | 41.98003
6.878788 | 6.098087 | 42.33135
6.939394 | 6.200508 | 42.68213
7 | 6.303646 | 43.03237
7.060606 | 6.407498 | 43.38206
7.121212 | 6.51206 | 43.7312
7.181818 | 6.617327 | 44.07979
7.242424 | 6.723295 | 44.42782
7.30303 | 6.829961 | 44.77529
7.363636 | 6.93732 | 45.12221
7.424242 | 7.045367 | 45.46856
7.484848 | 7.154099 | 45.81435
7.545455 | 7.263512 | 46.15957
7.606061 | 7.3736 | 46.50421
7.666667 | 7.484361 | 46.84829
7.727273 | 7.595789 | 47.19179
7.787879 | 7.707881 | 47.53471
7.848485 | 7.820632 | 47.87706
7.909091 | 7.934039 | 48.21882
7.969697 | 8.048096 | 48.55999
8.030303 | 8.162799 | 48.90058
8.090909 | 8.278145 | 49.24058
8.151515 | 8.394129 | 49.57999
8.212121 | 8.510746 | 49.91881
8.272727 | 8.627993 | 50.25703
8.333333 | 8.745865 | 50.59466
8.393939 | 8.864358 | 50.93168
8.454545 | 8.983467 | 51.26811
8.515152 | 9.103188 | 51.60393
8.575758 | 9.223518 | 51.93914
8.636364 | 9.344451 | 52.27375
8.69697 | 9.465984 | 52.60776
8.757576 | 9.588111 | 52.94115
8.818182 | 9.71083 | 53.27393
8.878788 | 9.834135 | 53.6061
8.939394 | 9.958022 | 53.93765
9 | 10.08249 | 54.26858