## properties
Element symbol | Au
Plasma frequency (rads/s) | 13716193525573036
Relaxation time (s) | 1.24e-14

## n_and_k
Wavelength (um) | n | k
3.0426 | 1.7932 | 19.004
3.0922 | 1.8304 | 19.288
3.1426 | 1.8658 | 19.578
3.1939 | 1.8999 | 19.874
3.246 | 1.9328 | 20.176
3.2989 | 1.965 | 20.486
3.3527 | 1.997 | 20.802
3.4074 | 2.0292 | 21.126
3.4629 | 2.062 | 21.457
3.5194 | 2.0958 | 21.796
3.5768 | 2.131 | 22.142
3.6351 | 2.168 | 22.496
3.6944 | 2.2069 | 22.857
3.7546 | 2.248 | 23.226
3.8159 | 2.2915 | 23.601
3.8781 | 2.3376 | 23.984
3.9413 | 2.3864 | 24.374
4.0056 | 2.438 | 24.77
4.0709 | 2.4925 | 25.174
4.1373 | 2.5499 | 25.584
4.2048 | 2.6103 | 26.001
4.2733 | 2.6738 | 26.425
4.343 | 2.7404 | 26.856
4.4138 | 2.8101 | 27.293
4.4858 | 2.883 | 27.737
4.5589 | 2.9592 | 28.188
4.6333 | 3.0386 | 28.646
4.7088 | 3.1214 | 29.111
4.7856 | 3.2075 | 29.582
4.8637 | 3.297 | 30.061
4.943 | 3.39 | 30.546
5.0236 | 3.4866 | 31.039
5.1055 | 3.5867 | 31.539
5.1888 | 3.6905 | 32.046
5.2734 | 3.7981 | 32.56
5.3594 | 3.9094 | 33.081
5.4468 | 4.0247 | 33.61
5.5356 | 4.1439 | 34.147
5.6258 | 4.2672 | 34.691
5.7176 | 4.3946 | 35.242
5.8108 | 4.5262 | 35.802
5.9056 | 4.6623 | 36.369
6.0019 | 4.8027 | 36.944
6.0997 | 4.9477 | 37.527