## properties
Element symbol | Au
Plasma frequency (rads/s) | 13718985054343990
Relaxation time (s) | 1.316424e-14

## n_and_k
wavelength (um) | n | k
3 | 1.537763 | 19.08683
3.060606 | 1.586173 | 19.46759
3.121212 | 1.635369 | 19.84806
3.181818 | 1.685358 | 20.22824
3.242424 | 1.736143 | 20.60812
3.30303 | 1.787728 | 20.98772
3.363636 | 1.840117 | 21.36702
3.424242 | 1.893312 | 21.74603
3.484848 | 1.947317 | 22.12474
3.545455 | 2.002132 | 22.50315
3.606061 | 2.057761 | 22.88126
3.666667 | 2.114204 | 23.25906
3.727273 | 2.171462 | 23.63656
3.787879 | 2.229537 | 24.01375
3.848485 | 2.288428 | 24.39062
3.909091 | 2.348137 | 24.76717
3.969697 | 2.408664 | 25.1434
4.030303 | 2.470008 | 25.51931
4.090909 | 2.532169 | 25.8949
4.151515 | 2.595146 | 26.27015
4.212121 | 2.65894 | 26.64506
4.272727 | 2.723549 | 27.01964
4.333333 | 2.788973 | 27.39388
4.393939 | 2.85521 | 27.76777
4.454545 | 2.922259 | 28.14131
4.515152 | 2.990119 | 28.5145
4.575758 | 3.058789 | 28.88733
4.636364 | 3.128266 | 29.2598
4.69697 | 3.19855 | 29.6319
4.757576 | 3.269639 | 30.00364
4.818182 | 3.34153 | 30.375
4.878788 | 3.414222 | 30.74599
4.939394 | 3.487713 | 31.1166
5 | 3.562001 | 31.48682
5.060606 | 3.637084 | 31.85666
5.121212 | 3.712959 | 32.22611
5.181818 | 3.789625 | 32.59516
5.242424 | 3.867078 | 32.96382
5.30303 | 3.945317 | 33.33207
5.363636 | 4.024339 | 33.69992
5.424242 | 4.104141 | 34.06736
5.484848 | 4.184722 | 34.43438
5.545455 | 4.266077 | 34.80099
5.606061 | 4.348206 | 35.16718
5.666667 | 4.431104 | 35.53295
5.727273 | 4.514769 | 35.89829
5.787879 | 4.599199 | 36.26319
5.848485 | 4.684391 | 36.62767
5.909091 | 4.770341 | 36.99171
5.969697 | 4.857047 | 37.35531
6.030303 | 4.944505 | 37.71846
6.090909 | 5.032713 | 38.08117
6.151515 | 5.121668 | 38.44342
6.212121 | 5.211367 | 38.80523
6.272727 | 5.301806 | 39.16657
6.333333 | 5.392982 | 39.52746
6.393939 | 5.484893 | 39.88788
6.454545 | 5.577535 | 40.24783
6.515152 | 5.670905 | 40.60732
6.575758 | 5.764999 | 40.96633
6.636364 | 5.859814 | 41.32487
6.69697 | 5.955348 | 41.68293
6.757576 | 6.051596 | 42.04051
6.818182 | 6.148556 | 42.3976
6.878788 | 6.246223 | 42.7542
6.939394 | 6.344595 | 43.11032
7 | 6.443669 | 43.46594
7.060606 | 6.54344 | 43.82106
7.121212 | 6.643905 | 44.17569
7.181818 | 6.745061 | 44.52981
7.242424 | 6.846905 | 44.88343
7.30303 | 6.949432 | 45.23655
7.363636 | 7.05264 | 45.58915
7.424242 | 7.156524 | 45.94124
7.484848 | 7.261082 | 46.29282
7.545455 | 7.366309 | 46.64388
7.606061 | 7.472202 | 46.99442
7.666667 | 7.578758 | 47.34443
7.727273 | 7.685972 | 47.69392
7.787879 | 7.793842 | 48.04289
7.848485 | 7.902364 | 48.39132
7.909091 | 8.011533 | 48.73923
7.969697 | 8.121347 | 49.08659
8.030303 | 8.231801 | 49.43343
8.090909 | 8.342892 | 49.77972
8.151515 | 8.454616 | 50.12547
8.212121 | 8.56697 | 50.47068
8.272727 | 8.67995 | 50.81534
8.333333 | 8.793552 | 51.15946
8.393939 | 8.907772 | 51.50302
8.454545 | 9.022607 | 51.84604
8.515152 | 9.138052 | 52.1885
8.575758 | 9.254105 | 52.5304
8.636364 | 9.370761 | 52.87175
8.69697 | 9.488017 | 53.21254
8.757576 | 9.605869 | 53.55276
8.818182 | 9.724313 | 53.89243
8.878788 | 9.843345 | 54.23153
8.939394 | 9.962962 | 54.57006
9 | 10.08316 | 54.90802