## properties
Element symbol | Au
Plasma frequency (rads/s) | 13718985054343990
Relaxation time (s) | 1.241909e-14

## n_and_k
wavelength (um) | n | k
3 | 1.759309 | 18.7606
3.060606 | 1.806978 | 19.10736
3.121212 | 1.851026 | 19.45502
3.181818 | 1.892005 | 19.80433
3.242424 | 1.930592 | 20.15588
3.30303 | 1.967513 | 20.51001
3.363636 | 2.003481 | 20.86687
3.424242 | 2.039144 | 21.22644
3.484848 | 2.075065 | 21.58859
3.545455 | 2.111706 | 21.95312
3.606061 | 2.149428 | 22.31975
3.666667 | 2.188503 | 22.68822
3.727273 | 2.229125 | 23.05824
3.787879 | 2.271423 | 23.42954
3.848485 | 2.315474 | 23.80187
3.909091 | 2.361316 | 24.17501
3.969697 | 2.408956 | 24.54877
4.030303 | 2.458381 | 24.92296
4.090909 | 2.509564 | 25.29745
4.151515 | 2.562466 | 25.6721
4.212121 | 2.617042 | 26.0468
4.272727 | 2.673245 | 26.42146
4.333333 | 2.731026 | 26.796
4.393939 | 2.790337 | 27.17036
4.454545 | 2.851129 | 27.54448
4.515152 | 2.913356 | 27.9183
4.575758 | 2.976976 | 28.2918
4.636364 | 3.041946 | 28.66493
4.69697 | 3.108227 | 29.03767
4.757576 | 3.175784 | 29.41
4.818182 | 3.244581 | 29.78189
4.878788 | 3.314588 | 30.15334
4.939394 | 3.385774 | 30.52431
5 | 3.458112 | 30.8948
5.060606 | 3.531576 | 31.26481
5.121212 | 3.606143 | 31.63432
5.181818 | 3.681789 | 32.00332
5.242424 | 3.758494 | 32.3718
5.30303 | 3.836239 | 32.73977
5.363636 | 3.915006 | 33.10721
5.424242 | 3.994777 | 33.47413
5.484848 | 4.075536 | 33.84051
5.545455 | 4.157268 | 34.20635
5.606061 | 4.23996 | 34.57166
5.666667 | 4.323597 | 34.93642
5.727273 | 4.408167 | 35.30064
5.787879 | 4.493658 | 35.6643
5.848485 | 4.580058 | 36.02742
5.909091 | 4.667357 | 36.38999
5.969697 | 4.755544 | 36.752
6.030303 | 4.844609 | 37.11345
6.090909 | 4.934543 | 37.47434
6.151515 | 5.025337 | 37.83468
6.212121 | 5.116982 | 38.19445
6.272727 | 5.209469 | 38.55365
6.333333 | 5.30279 | 38.91229
6.393939 | 5.396938 | 39.27036
6.454545 | 5.491904 | 39.62787
6.515152 | 5.587682 | 39.9848
6.575758 | 5.684263 | 40.34115
6.636364 | 5.781642 | 40.69693
6.69697 | 5.879811 | 41.05214
6.757576 | 5.978764 | 41.40676
6.818182 | 6.078493 | 41.76081
6.878788 | 6.178994 | 42.11427
6.939394 | 6.280258 | 42.46715
7 | 6.382281 | 42.81945
7.060606 | 6.485056 | 43.17116
7.121212 | 6.588578 | 43.52227
7.181818 | 6.69284 | 43.8728
7.242424 | 6.797836 | 44.22274
7.30303 | 6.903562 | 44.57208
7.363636 | 7.010011 | 44.92083
7.424242 | 7.117178 | 45.26898
7.484848 | 7.225057 | 45.61653
7.545455 | 7.333643 | 45.96348
7.606061 | 7.442931 | 46.30983
7.666667 | 7.552916 | 46.65558
7.727273 | 7.663591 | 47.00072
7.787879 | 7.774952 | 47.34525
7.848485 | 7.886995 | 47.68918
7.909091 | 7.999712 | 48.03249
7.969697 | 8.113101 | 48.3752
8.030303 | 8.227155 | 48.71729
8.090909 | 8.341869 | 49.05876
8.151515 | 8.457239 | 49.39962502
8.212121 | 8.57326 | 49.73987
8.272727 | 8.689926 | 50.07949
8.333333 | 8.807233 | 50.4185
8.393939 | 8.925176 | 50.75688
8.454545 | 9.04375 | 51.09464
8.515152 | 9.16295 | 51.43178
8.575758 | 9.282772 | 51.76828
8.636364 | 9.40321 | 52.10417
8.69697 | 9.524261 | 52.43942
8.757576 | 9.645918 | 52.77405
8.818182 | 9.768178 | 53.10804
8.878788 | 9.891036 | 53.4414
8.939394 | 10.01449 | 53.77413
9 | 10.13853 | 54.10622