## properties
Element symbol | Au
Plasma frequency (rads/s) | 13718985054343990
Relaxation time (s) | 1.241909e-14

## n_and_k
wavelength (um) | n | k
3 | 1.759309 | 18.7606
3.005005 | 1.763393 | 18.78923
3.01001 | 1.76745 | 18.81785
3.015015 | 1.77148 | 18.84648
3.02002 | 1.775483 | 18.8751
3.025025 | 1.779459 | 18.90373
3.03003 | 1.783409 | 18.93236
3.035035 | 1.787333 | 18.961
3.04004 | 1.791231 | 18.98964
3.045045 | 1.795103 | 19.01828
3.05005 | 1.798949 | 19.04693
3.055055 | 1.80277 | 19.07558
3.06006 | 1.806566 | 19.10424
3.065065 | 1.810337 | 19.1329
3.07007 | 1.814083 | 19.16157
3.075075 | 1.817805 | 19.19025
3.08008 | 1.821504 | 19.21893
3.085085 | 1.825178 | 19.24763
3.09009 | 1.828829 | 19.27633
3.095095 | 1.832457 | 19.30504
3.1001 | 1.836062 | 19.33376
3.105105 | 1.839645 | 19.36249
3.11011 | 1.843205 | 19.39123
3.115115 | 1.846744 | 19.41998
3.12012 | 1.850262 | 19.44874
3.125125 | 1.853758 | 19.47751
3.13013 | 1.857234 | 19.5063
3.135135 | 1.860689 | 19.53509
3.14014 | 1.864124 | 19.5639
3.145145 | 1.86754 | 19.59272
3.15015 | 1.870936 | 19.62156
3.155155 | 1.874313 | 19.65041
3.16016 | 1.877673 | 19.67927
3.165165 | 1.881014 | 19.70815
3.17017 | 1.884337 | 19.73704
3.175175 | 1.887643 | 19.76595
3.18018 | 1.890932 | 19.79487
3.185185 | 1.894205 | 19.8238
3.19019 | 1.897461 | 19.85275
3.195195 | 1.900702 | 19.88172
3.2002 | 1.903928 | 19.91071
3.205205 | 1.907139 | 19.9397
3.21021 | 1.910336 | 19.96872
3.215215 | 1.913518 | 19.99775
3.22022 | 1.916687 | 20.0268
3.225225 | 1.919843 | 20.05587
3.23023 | 1.922985 | 20.08495
3.235235 | 1.926116 | 20.11405
3.24024 | 1.929235 | 20.14317
3.245245 | 1.932342 | 20.17231
3.25025 | 1.935438 | 20.20146
3.255255 | 1.938523 | 20.23063
3.26026 | 1.941598 | 20.25982
3.265265 | 1.944663 | 20.28903
3.27027 | 1.947719 | 20.31826
3.275275 | 1.950765 | 20.3475
3.28028 | 1.953803 | 20.37676
3.285285 | 1.956833 | 20.40605
3.29029 | 1.959854 | 20.43535
3.295295 | 1.962869 | 20.46466
3.3003 | 1.965876 | 20.494
3.305305 | 1.968876 | 20.52336
3.31031 | 1.971871 | 20.55273
3.315315 | 1.974859 | 20.58212
3.32032 | 1.977842 | 20.61154
3.325325 | 1.980819 | 20.64097
3.33033 | 1.983792 | 20.67042
3.335335 | 1.986761 | 20.69988
3.34034 | 1.989725 | 20.72937
3.345345 | 1.992686 | 20.75888
3.35035 | 1.995643 | 20.7884
3.355355 | 1.998598 | 20.81794
3.36036 | 2.00155 | 20.84751
3.365365 | 2.004499 | 20.87709
3.37037 | 2.007447 | 20.90668
3.375375 | 2.010393 | 20.9363
3.38038 | 2.013338 | 20.96594
3.385385 | 2.016283 | 20.99559
3.39039 | 2.019226 | 21.02527
3.395395 | 2.022169 | 21.05496
3.4004 | 2.025113 | 21.08467
3.405405 | 2.028056 | 21.11439
3.41041 | 2.031001 | 21.14414
3.415415 | 2.033946 | 21.1739
3.42042 | 2.036893 | 21.20368
3.425425 | 2.039841 | 21.23348
3.43043 | 2.042792 | 21.2633
3.435435 | 2.045744 | 21.29313
3.44044 | 2.048699 | 21.32298
3.445445 | 2.051656 | 21.35285
3.45045 | 2.054617 | 21.38274
3.455455 | 2.057581 | 21.41264
3.46046 | 2.060548 | 21.44256
3.465465 | 2.063519 | 21.4725
3.47047 | 2.066494 | 21.50245
3.475475 | 2.069474 | 21.53242
3.48048 | 2.072457 | 21.56241
3.485485 | 2.075446 | 21.59241
3.49049 | 2.07844 | 21.62243
3.495495 | 2.081439 | 21.65247
3.500501 | 2.084443 | 21.68252
3.505506 | 2.087453 | 21.71258
3.510511 | 2.090469 | 21.74267
3.515516 | 2.093491 | 21.77276
3.520521 | 2.096519 | 21.80288
3.525526 | 2.099554 | 21.833
3.530531 | 2.102595 | 21.86315
3.535536 | 2.105644 | 21.89331
3.540541 | 2.108699 | 21.92348
3.545546 | 2.111762 | 21.95367
3.550551 | 2.114832 | 21.98387
3.555556 | 2.117909 | 22.01408
3.560561 | 2.120995 | 22.04431
3.565566 | 2.124088 | 22.07456
3.570571 | 2.12719 | 22.10482
3.575576 | 2.130299 | 22.13509
3.580581 | 2.133418 | 22.16537
3.585586 | 2.136544 | 22.19567
3.590591 | 2.13968 | 22.22598
3.595596 | 2.142824 | 22.25631
3.600601 | 2.145977 | 22.28664
3.605606 | 2.14914 | 22.31699
3.610611 | 2.152312 | 22.34736
3.615616 | 2.155493 | 22.37773
3.620621 | 2.158683 | 22.40812
3.625626 | 2.161884 | 22.43852
3.630631 | 2.165094 | 22.46893
3.635636 | 2.168313 | 22.49935
3.640641 | 2.171543 | 22.52979
3.645646 | 2.174783 | 22.56023
3.650651 | 2.178033 | 22.59069
3.655656 | 2.181294 | 22.62115
3.660661 | 2.184564 | 22.65163
3.665666 | 2.187846 | 22.68212
3.670671 | 2.191138 | 22.71262
3.675676 | 2.19444 | 22.74313
3.680681 | 2.197753 | 22.77365
3.685686 | 2.201077 | 22.80418
3.690691 | 2.204412 | 22.83472
3.695696 | 2.207758 | 22.86528
3.700701 | 2.211115 | 22.89584
3.705706 | 2.214483 | 22.92641
3.710711 | 2.217862 | 22.95698
3.715716 | 2.221253 | 22.98757
3.720721 | 2.224655 | 23.01817
3.725726 | 2.228068 | 23.04878
3.730731 | 2.231493 | 23.07939
3.735736 | 2.234929 | 23.11002
3.740741 | 2.238377 | 23.14065
3.745746 | 2.241836 | 23.17129
3.750751 | 2.245307 | 23.20194
3.755756 | 2.24879 | 23.23259
3.760761 | 2.252284 | 23.26326
3.765766 | 2.25579 | 23.29393
3.770771 | 2.259308 | 23.32461
3.775776 | 2.262838 | 23.3553
3.780781 | 2.26638 | 23.38599
3.785786 | 2.269934 | 23.4167
3.790791 | 2.273499 | 23.44741
3.795796 | 2.277077 | 23.47812
3.800801 | 2.280667 | 23.50884
3.805806 | 2.284268 | 23.53957
3.810811 | 2.287882 | 23.57031
3.815816 | 2.291508 | 23.60105
3.820821 | 2.295146 | 23.6318
3.825826 | 2.298796 | 23.66256
3.830831 | 2.302459 | 23.69332
3.835836 | 2.306133 | 23.72409
3.840841 | 2.30982 | 23.75486
3.845846 | 2.313519 | 23.78564
3.850851 | 2.31723 | 23.81642
3.855856 | 2.320953 | 23.84721
3.860861 | 2.324689 | 23.87801
3.865866 | 2.328437 | 23.90881
3.870871 | 2.332197 | 23.93961
3.875876 | 2.33597 | 23.97042
3.880881 | 2.339754 | 24.00124
3.885886 | 2.343551 | 24.03206
3.890891 | 2.34736 | 24.06288
3.895896 | 2.351182 | 24.09371
3.900901 | 2.355016 | 24.12455
3.905906 | 2.358862 | 24.15539
3.910911 | 2.36272 | 24.18623
3.915916 | 2.366591 | 24.21708
3.920921 | 2.370474 | 24.24793
3.925926 | 2.374369 | 24.27878
3.930931 | 2.378276 | 24.30964
3.935936 | 2.382196 | 24.3405
3.940941 | 2.386128 | 24.37137
3.945946 | 2.390072 | 24.40224
3.950951 | 2.394029 | 24.43311
3.955956 | 2.397997 | 24.46398
3.960961 | 2.401978 | 24.49486
3.965966 | 2.405971 | 24.52575
3.970971 | 2.409977 | 24.55663
3.975976 | 2.413994 | 24.58752
3.980981 | 2.418024 | 24.61841
3.985986 | 2.422065 | 24.6493
3.990991 | 2.426119 | 24.6802
3.995996 | 2.430185 | 24.7111
4.001001 | 2.434264 | 24.742
4.006006 | 2.438354 | 24.77291
4.011011 | 2.442456 | 24.80381
4.016016 | 2.446571 | 24.83472
4.021021 | 2.450697 | 24.86563
4.026026 | 2.454835 | 24.89655
4.031031 | 2.458986 | 24.92746
4.036036 | 2.463148 | 24.95838
4.041041 | 2.467323 | 24.9893
4.046046 | 2.471509 | 25.02022
4.051051 | 2.475707 | 25.05114
4.056056 | 2.479918 | 25.08207
4.061061 | 2.48414 | 25.11299
4.066066 | 2.488374 | 25.14392
4.071071 | 2.492619 | 25.17485
4.076076 | 2.496877 | 25.20578
4.081081 | 2.501146 | 25.23671
4.086086 | 2.505428 | 25.26764
4.091091 | 2.50972 | 25.29858
4.096096 | 2.514025 | 25.32951
4.101101 | 2.518341 | 25.36045
4.106106 | 2.522669 | 25.39138
4.111111 | 2.527009 | 25.42232
4.116116 | 2.53136 | 25.45326
4.121121 | 2.535723 | 25.4842
4.126126 | 2.540098 | 25.51514
4.131131 | 2.544484 | 25.54608
4.136136 | 2.548881 | 25.57702
4.141141 | 2.55329 | 25.60796
4.146146 | 2.557711 | 25.63891
4.151151 | 2.562143 | 25.66985
4.156156 | 2.566586 | 25.70079
4.161161 | 2.571041 | 25.73174
4.166166 | 2.575507 | 25.76268
4.171171 | 2.579985 | 25.79362
4.176176 | 2.584474 | 25.82457
4.181181 | 2.588974 | 25.85551
4.186186 | 2.593485 | 25.88646
4.191191 | 2.598008 | 25.9174
4.196196 | 2.602542 | 25.94834
4.201201 | 2.607087 | 25.97929
4.206206 | 2.611643 | 26.01023
4.211211 | 2.61621 | 26.04118
4.216216 | 2.620789 | 26.07212
4.221221 | 2.625378 | 26.10306
4.226226 | 2.629979 | 26.134
4.231231 | 2.63459 | 26.16495
4.236236 | 2.639213 | 26.19589
4.241241 | 2.643846 | 26.22683
4.246246 | 2.648491 | 26.25777
4.251251 | 2.653146 | 26.28871
4.256256 | 2.657812 | 26.31965
4.261261 | 2.662489 | 26.35059
4.266266 | 2.667177 | 26.38153
4.271271 | 2.671876 | 26.41246
4.276276 | 2.676586 | 26.4434
4.281281 | 2.681306 | 26.47434
4.286286 | 2.686037 | 26.50527
4.291291 | 2.690778 | 26.5362
4.296296 | 2.695531 | 26.56714
4.301301 | 2.700294 | 26.59807
4.306306 | 2.705067 | 26.629
4.311311 | 2.709851 | 26.65993
4.316316 | 2.714646 | 26.69086
4.321321 | 2.719451 | 26.72178
4.326326 | 2.724267 | 26.75271
4.331331 | 2.729093 | 26.78364
4.336336 | 2.733929 | 26.81456
4.341341 | 2.738776 | 26.84548
4.346346 | 2.743634 | 26.8764
4.351351 | 2.748501 | 26.90732
4.356356 | 2.753379 | 26.93824
4.361361 | 2.758268 | 26.96916
4.366366 | 2.763166 | 27.00007
4.371371 | 2.768075 | 27.03099
4.376376 | 2.772994 | 27.0619
4.381381 | 2.777924 | 27.09281
4.386386 | 2.782863 | 27.12372
4.391391 | 2.787813 | 27.15463
4.396396 | 2.792773 | 27.18553
4.401401 | 2.797742 | 27.21644
4.406406 | 2.802722 | 27.24734
4.411411 | 2.807712 | 27.27824
4.416416 | 2.812712 | 27.30914
4.421421 | 2.817722 | 27.34004
4.426426 | 2.822742 | 27.37093
4.431431 | 2.827772 | 27.40183
4.436436 | 2.832811 | 27.43272
4.441441 | 2.837861 | 27.46361
4.446446 | 2.842921 | 27.4945
4.451451 | 2.84799 | 27.52538
4.456456 | 2.853069 | 27.55627
4.461461 | 2.858158 | 27.58715
4.466466 | 2.863256 | 27.61803
4.471471 | 2.868365 | 27.64891
4.476476 | 2.873483 | 27.67978
4.481481 | 2.878611 | 27.71066
4.486486 | 2.883748 | 27.74153
4.491491 | 2.888895 | 27.7724
4.496496 | 2.894052 | 27.80327
4.501502 | 2.899218 | 27.83413
4.506507 | 2.904394 | 27.865
4.511512 | 2.909579 | 27.89586
4.516517 | 2.914774 | 27.92672
4.521522 | 2.919978 | 27.95757
4.526527 | 2.925192 | 27.98843
4.531532 | 2.930415 | 28.01928
4.536537 | 2.935648 | 28.05013
4.541542 | 2.94089 | 28.08098
4.546547 | 2.946141 | 28.11182
4.551552 | 2.951402 | 28.14266
4.556557 | 2.956672 | 28.17351
4.561562 | 2.961951 | 28.20434
4.566567 | 2.96724 | 28.23518
4.571572 | 2.972538 | 28.26601
4.576577 | 2.977845 | 28.29684
4.581582 | 2.983161 | 28.32767
4.586587 | 2.988487 | 28.3585
4.591592 | 2.993821 | 28.38932
4.596597 | 2.999165 | 28.42014
4.601602 | 3.004518 | 28.45096
4.606607 | 3.00988 | 28.48177
4.611612 | 3.015251 | 28.51259
4.616617 | 3.020631 | 28.5434
4.621622 | 3.02602 | 28.5742
4.626627 | 3.031418 | 28.60501
4.631632 | 3.036825 | 28.63581
4.636637 | 3.042241 | 28.66661
4.641642 | 3.047666 | 28.69741
4.646647 | 3.0531 | 28.7282
4.651652 | 3.058543 | 28.75899
4.656657 | 3.063995 | 28.78978
4.661662 | 3.069455 | 28.82057
4.666667 | 3.074925 | 28.85135
4.671672 | 3.080403 | 28.88213
4.676677 | 3.08589 | 28.91291
4.681682 | 3.091386 | 28.94369
4.686687 | 3.09689 | 28.97446
4.691692 | 3.102404 | 29.00523
4.696697 | 3.107926 | 29.036
4.701702 | 3.113456 | 29.06676
4.706707 | 3.118996 | 29.09752
4.711712 | 3.124544 | 29.12828
4.716717 | 3.130101 | 29.15903
4.721722 | 3.135666 | 29.18979
4.726727 | 3.14124 | 29.22054
4.731732 | 3.146822 | 29.25128
4.736737 | 3.152413 | 29.28203
4.741742 | 3.158013 | 29.31277
4.746747 | 3.163621 | 29.34351
4.751752 | 3.169237 | 29.37424
4.756757 | 3.174863 | 29.40497
4.761762 | 3.180496 | 29.4357
4.766767 | 3.186138 | 29.46643
4.771772 | 3.191788 | 29.49715
4.776777 | 3.197447 | 29.52787
4.781782 | 3.203114 | 29.55859
4.786787 | 3.20879 | 29.5893
4.791792 | 3.214474 | 29.62001
4.796797 | 3.220166 | 29.65072
4.801802 | 3.225867 | 29.68143
4.806807 | 3.231576 | 29.71213
4.811812 | 3.237293 | 29.74283
4.816817 | 3.243018 | 29.77352
4.821822 | 3.248752 | 29.80422
4.826827 | 3.254494 | 29.83491
4.831832 | 3.260244 | 29.86559
4.836837 | 3.266002 | 29.89628
4.841842 | 3.271769 | 29.92696
4.846847 | 3.277544 | 29.95763
4.851852 | 3.283327 | 29.98831
4.856857 | 3.289117 | 30.01898
4.861862 | 3.294917 | 30.04965
4.866867 | 3.300724 | 30.08031
4.871872 | 3.306539 | 30.11097
4.876877 | 3.312362 | 30.14163
4.881882 | 3.318194 | 30.17229
4.886887 | 3.324033 | 30.20294
4.891892 | 3.329881 | 30.23359
4.896897 | 3.335736 | 30.26423
4.901902 | 3.341599 | 30.29487
4.906907 | 3.347471 | 30.32551
4.911912 | 3.35335 | 30.35615
4.916917 | 3.359237 | 30.38678
4.921922 | 3.365133 | 30.41741
4.926927 | 3.371036 | 30.44804
4.931932 | 3.376947 | 30.47866
4.936937 | 3.382865 | 30.50928
4.941942 | 3.388792 | 30.5399
4.946947 | 3.394727 | 30.57051
4.951952 | 3.400669 | 30.60112
4.956957 | 3.406619 | 30.63172
4.961962 | 3.412577 | 30.66233
4.966967 | 3.418543 | 30.69293
4.971972 | 3.424517 | 30.72352
4.976977 | 3.430498 | 30.75412
4.981982 | 3.436487 | 30.78471
4.986987 | 3.442484 | 30.81529
4.991992 | 3.448489 | 30.84588
4.996997 | 3.454501 | 30.87646
5.002002 | 3.460521 | 30.90703
5.007007 | 3.466548 | 30.93761
5.012012 | 3.472584 | 30.96818
5.017017 | 3.478627 | 30.99874
5.022022 | 3.484677 | 31.02931
5.027027 | 3.490735 | 31.05987
5.032032 | 3.496801 | 31.09042
5.037037 | 3.502874 | 31.12098
5.042042 | 3.508955 | 31.15153
5.047047 | 3.515044 | 31.18207
5.052052 | 3.52114 | 31.21262
5.057057 | 3.527244 | 31.24316
5.062062 | 3.533355 | 31.27369
5.067067 | 3.539473 | 31.30423
5.072072 | 3.545599 | 31.33475
5.077077 | 3.551733 | 31.36528
5.082082 | 3.557874 | 31.3958
5.087087 | 3.564023 | 31.42632
5.092092 | 3.570179 | 31.45684
5.097097 | 3.576342 | 31.48735
5.102102 | 3.582513 | 31.51786
5.107107 | 3.588691 | 31.54836
5.112112 | 3.594877 | 31.57887
5.117117 | 3.60107 | 31.60937
5.122122 | 3.60727 | 31.63986
5.127127 | 3.613478 | 31.67035
5.132132 | 3.619693 | 31.70084
5.137137 | 3.625916 | 31.73132
5.142142 | 3.632146 | 31.76181
5.147147 | 3.638383 | 31.79228
5.152152 | 3.644627 | 31.82276
5.157157 | 3.650879 | 31.85323
5.162162 | 3.657138 | 31.8837
5.167167 | 3.663404 | 31.91416
5.172172 | 3.669678 | 31.94462
5.177177 | 3.675958 | 31.97508
5.182182 | 3.682246 | 32.00553
5.187187 | 3.688542 | 32.03598
5.192192 | 3.694844 | 32.06643
5.197197 | 3.701154 | 32.09687
5.202202 | 3.707471 | 32.12731
5.207207 | 3.713795 | 32.15774
5.212212 | 3.720126 | 32.18818
5.217217 | 3.726464 | 32.21861
5.222222 | 3.732809 | 32.24903
5.227227 | 3.739162 | 32.27945
5.232232 | 3.745522 | 32.30987
5.237237 | 3.751889 | 32.34029
5.242242 | 3.758262 | 32.3707
5.247247 | 3.764643 | 32.4011
5.252252 | 3.771032 | 32.43151
5.257257 | 3.777427 | 32.46191
5.262262 | 3.783829 | 32.49231
5.267267 | 3.790238 | 32.5227
5.272272 | 3.796654 | 32.55309
5.277277 | 3.803078 | 32.58348
5.282282 | 3.809508 | 32.61386
5.287287 | 3.815945 | 32.64424
5.292292 | 3.82239 | 32.67461
5.297297 | 3.828841 | 32.70498
5.302302 | 3.835299 | 32.73535
5.307307 | 3.841765 | 32.76572
5.312312 | 3.848237 | 32.79608
5.317317 | 3.854716 | 32.82644
5.322322 | 3.861202 | 32.85679
5.327327 | 3.867695 | 32.88714
5.332332 | 3.874195 | 32.91749
5.337337 | 3.880702 | 32.94783
5.342342 | 3.887216 | 32.97817
5.347347 | 3.893737 | 33.00851
5.352352 | 3.900264 | 33.03884
5.357357 | 3.906799 | 33.06917
5.362362 | 3.91334 | 33.09949
5.367367 | 3.919888 | 33.12982
5.372372 | 3.926443 | 33.16013
5.377377 | 3.933005 | 33.19045
5.382382 | 3.939573 | 33.22076
5.387387 | 3.946149 | 33.25107
5.392392 | 3.952731 | 33.28137
5.397397 | 3.95932 | 33.31167
5.402402 | 3.965916 | 33.34197
5.407407 | 3.972518 | 33.37226
5.412412 | 3.979128 | 33.40255
5.417417 | 3.985744 | 33.43283
5.422422 | 3.992367 | 33.46312
5.427427 | 3.998996 | 33.49339
5.432432 | 4.005633 | 33.52367
5.437437 | 4.012276 | 33.55394
5.442442 | 4.018926 | 33.58421
5.447447 | 4.025582 | 33.61447
5.452452 | 4.032245 | 33.64473
5.457457 | 4.038915 | 33.67499
5.462462 | 4.045592 | 33.70524
5.467467 | 4.052275 | 33.73549
5.472472 | 4.058965 | 33.76573
5.477477 | 4.065662 | 33.79598
5.482482 | 4.072365 | 33.82621
5.487487 | 4.079075 | 33.85645
5.492492 | 4.085791 | 33.88668
5.497497 | 4.092514 | 33.91691
5.502503 | 4.099244 | 33.94713
5.507508 | 4.10598 | 33.97735
5.512513 | 4.112723 | 34.00757
5.517518 | 4.119473 | 34.03778
5.522523 | 4.126229 | 34.06799
5.527528 | 4.132992 | 34.09819
5.532533 | 4.139761 | 34.12839
5.537538 | 4.146537 | 34.15859
5.542543 | 4.153319 | 34.18879
5.547548 | 4.160108 | 34.21898
5.552553 | 4.166904 | 34.24916
5.557558 | 4.173706 | 34.27935
5.562563 | 4.180514 | 34.30953
5.567568 | 4.187329 | 34.3397
5.572573 | 4.194151 | 34.36987
5.577578 | 4.200979 | 34.40004
5.582583 | 4.207813 | 34.43021
5.587588 | 4.214654 | 34.46037
5.592593 | 4.221502 | 34.49053
5.597598 | 4.228356 | 34.52068
5.602603 | 4.235216 | 34.55083
5.607608 | 4.242083 | 34.58097
5.612613 | 4.248956 | 34.61112
5.617618 | 4.255836 | 34.64126
5.622623 | 4.262722 | 34.67139
5.627628 | 4.269615 | 34.70152
5.632633 | 4.276514 | 34.73165
5.637638 | 4.283419 | 34.76177
5.642643 | 4.290331 | 34.79189
5.647648 | 4.297249 | 34.82201
5.652653 | 4.304174 | 34.85212
5.657658 | 4.311105 | 34.88223
5.662663 | 4.318042 | 34.91234
5.667668 | 4.324986 | 34.94244
5.672673 | 4.331936 | 34.97254
5.677678 | 4.338893 | 35.00263
5.682683 | 4.345855 | 35.03272
5.687688 | 4.352825 | 35.06281
5.692693 | 4.3598 | 35.09289
5.697698 | 4.366782 | 35.12297
5.702703 | 4.37377 | 35.15305
5.707708 | 4.380764 | 35.18312
5.712713 | 4.387765 | 35.21319
5.717718 | 4.394772 | 35.24325
5.722723 | 4.401786 | 35.27331
5.727728 | 4.408805 | 35.30337
5.732733 | 4.415831 | 35.33342
5.737738 | 4.422863 | 35.36347
5.742743 | 4.429902 | 35.39352
5.747748 | 4.436946 | 35.42356
5.752753 | 4.443997 | 35.4536
5.757758 | 4.451055 | 35.48363
5.762763 | 4.458118 | 35.51366
5.767768 | 4.465188 | 35.54369
5.772773 | 4.472264 | 35.57371
5.777778 | 4.479346 | 35.60373
5.782783 | 4.486434 | 35.63375
5.787788 | 4.493529 | 35.66376
5.792793 | 4.500629 | 35.69377
5.797798 | 4.507736 | 35.72377
5.802803 | 4.514849 | 35.75377
5.807808 | 4.521969 | 35.78377
5.812813 | 4.529094 | 35.81376
5.817818 | 4.536226 | 35.84375
5.822823 | 4.543364 | 35.87374
5.827828 | 4.550508 | 35.90372
5.832833 | 4.557658 | 35.9337
5.837838 | 4.564814 | 35.96367
5.842843 | 4.571977 | 35.99364
5.847848 | 4.579145 | 36.02361
5.852853 | 4.58632 | 36.05357
5.857858 | 4.593501 | 36.08353
5.862863 | 4.600688 | 36.11349
5.867868 | 4.607881 | 36.14344
5.872873 | 4.61508 | 36.17338
5.877878 | 4.622285 | 36.20333
5.882883 | 4.629496 | 36.23327
5.887888 | 4.636714 | 36.26321
5.892893 | 4.643937 | 36.29314
5.897898 | 4.651167 | 36.32307
5.902903 | 4.658403 | 36.35299
5.907908 | 4.665644 | 36.38291
5.912913 | 4.672892 | 36.41283
5.917918 | 4.680146 | 36.44275
5.922923 | 4.687406 | 36.47266
5.927928 | 4.694672 | 36.50256
5.932933 | 4.701944 | 36.53246
5.937938 | 4.709222 | 36.56236
5.942943 | 4.716506 | 36.59226
5.947948 | 4.723796 | 36.62215
5.952953 | 4.731092 | 36.65204
5.957958 | 4.738394 | 36.68192
5.962963 | 4.745702 | 36.7118
5.967968 | 4.753016 | 36.74168
5.972973 | 4.760336 | 36.77155
5.977978 | 4.767662 | 36.80142
5.982983 | 4.774994 | 36.83128
5.987988 | 4.782332 | 36.86114
5.992993 | 4.789676 | 36.891
5.997998 | 4.797026 | 36.92085
6.003003 | 4.804382 | 36.9507
6.008008 | 4.811743 | 36.98055
6.013013 | 4.819111 | 37.01039
6.018018 | 4.826485 | 37.04023
6.023023 | 4.833865 | 37.07006
6.028028 | 4.84125 | 37.09989
6.033033 | 4.848642 | 37.12972
6.038038 | 4.856039 | 37.15954
6.043043 | 4.863443 | 37.18936
6.048048 | 4.870852 | 37.21917
6.053053 | 4.878267 | 37.24899
6.058058 | 4.885688 | 37.27879
6.063063 | 4.893115 | 37.3086
6.068068 | 4.900548 | 37.3384
6.073073 | 4.907987 | 37.36819
6.078078 | 4.915431 | 37.39798
6.083083 | 4.922882 | 37.42777
6.088088 | 4.930338 | 37.45756
6.093093 | 4.9378 | 37.48734
6.098098 | 4.945268 | 37.51711
6.103103 | 4.952742 | 37.54689
6.108108 | 4.960222 | 37.57666
6.113113 | 4.967708 | 37.60642
6.118118 | 4.975199 | 37.63618
6.123123 | 4.982697 | 37.66594
6.128128 | 4.9902 | 37.6957
6.133133 | 4.997709 | 37.72545
6.138138 | 5.005224 | 37.75519
6.143143 | 5.012744 | 37.78493
6.148148 | 5.020271 | 37.81467
6.153153 | 5.027803 | 37.84441
6.158158 | 5.035341 | 37.87414
6.163163 | 5.042885 | 37.90387
6.168168 | 5.050434 | 37.93359
6.173173 | 5.05799 | 37.96331
6.178178 | 5.065551 | 37.99302
6.183183 | 5.073118 | 38.02274
6.188188 | 5.080691 | 38.05244
6.193193 | 5.088269 | 38.08215
6.198198 | 5.095853 | 38.11185
6.203203 | 5.103443 | 38.14154
6.208208 | 5.111039 | 38.17124
6.213213 | 5.118641 | 38.20092
6.218218 | 5.126248 | 38.23061
6.223223 | 5.133861 | 38.26029
6.228228 | 5.14148 | 38.28997
6.233233 | 5.149104 | 38.31964
6.238238 | 5.156734 | 38.34931
6.243243 | 5.16437 | 38.37897
6.248248 | 5.172012 | 38.40864
6.253253 | 5.179659 | 38.43829
6.258258 | 5.187312 | 38.46795
6.263263 | 5.194971 | 38.4976
6.268268 | 5.202636 | 38.52724
6.273273 | 5.210306 | 38.55689
6.278278 | 5.217982 | 38.58653
6.283283 | 5.225663 | 38.61616
6.288288 | 5.23335 | 38.64579
6.293293 | 5.241043 | 38.67542
6.298298 | 5.248742 | 38.70504
6.303303 | 5.256446 | 38.73466
6.308308 | 5.264156 | 38.76427
6.313313 | 5.271871 | 38.79389
6.318318 | 5.279593 | 38.82349
6.323323 | 5.287319 | 38.8531
6.328328 | 5.295052 | 38.8827
6.333333 | 5.30279 | 38.91229
6.338338 | 5.310534 | 38.94188
6.343343 | 5.318283 | 38.97147
6.348348 | 5.326038 | 39.00106
6.353353 | 5.333799 | 39.03064
6.358358 | 5.341565 | 39.06021
6.363363 | 5.349337 | 39.08979
6.368368 | 5.357114 | 39.11936
6.373373 | 5.364897 | 39.14892
6.378378 | 5.372686 | 39.17848
6.383383 | 5.38048 | 39.20804
6.388388 | 5.38828 | 39.23759
6.393393 | 5.396086 | 39.26714
6.398398 | 5.403897 | 39.29669
6.403403 | 5.411713 | 39.32623
6.408408 | 5.419536 | 39.35577
6.413413 | 5.427363 | 39.3853
6.418418 | 5.435197 | 39.41483
6.423423 | 5.443036 | 39.44436
6.428428 | 5.45088 | 39.47388
6.433433 | 5.45873 | 39.5034
6.438438 | 5.466586 | 39.53291
6.443443 | 5.474447 | 39.56242
6.448448 | 5.482313 | 39.59193
6.453453 | 5.490186 | 39.62143
6.458458 | 5.498063 | 39.65093
6.463463 | 5.505947 | 39.68042
6.468468 | 5.513835 | 39.70991
6.473473 | 5.52173 | 39.7394
6.478478 | 5.529629 | 39.76888
6.483483 | 5.537535 | 39.79836
6.488488 | 5.545446 | 39.82784
6.493493 | 5.553362 | 39.85731
6.498498 | 5.561284 | 39.88678
6.503504 | 5.569211 | 39.91624
6.508509 | 5.577144 | 39.9457
6.513514 | 5.585082 | 39.97516
6.518519 | 5.593026 | 40.00461
6.523524 | 5.600975 | 40.03406
6.528529 | 5.60893 | 40.0635
6.533534 | 5.61689 | 40.09294
6.538539 | 5.624856 | 40.12238
6.543544 | 5.632827 | 40.15181
6.548549 | 5.640804 | 40.18124
6.553554 | 5.648786 | 40.21066
6.558559 | 5.656774 | 40.24008
6.563564 | 5.664767 | 40.2695
6.568569 | 5.672765 | 40.29891
6.573574 | 5.680769 | 40.32832
6.578579 | 5.688778 | 40.35773
6.583584 | 5.696793 | 40.38713
6.588589 | 5.704813 | 40.41652
6.593594 | 5.712839 | 40.44592
6.598599 | 5.72087 | 40.47531
6.603604 | 5.728906 | 40.50469
6.608609 | 5.736948 | 40.53407
6.613614 | 5.744995 | 40.56345
6.618619 | 5.753048 | 40.59282
6.623624 | 5.761106 | 40.62219
6.628629 | 5.76917 | 40.65156
6.633634 | 5.777239 | 40.68092
6.638639 | 5.785313 | 40.71028
6.643644 | 5.793392 | 40.73963
6.648649 | 5.801478 | 40.76898
6.653654 | 5.809568 | 40.79833
6.658659 | 5.817664 | 40.82767
6.663664 | 5.825765 | 40.85701
6.668669 | 5.833871 | 40.88634
6.673674 | 5.841983 | 40.91567
6.678679 | 5.850101 | 40.945
6.683684 | 5.858223 | 40.97432
6.688689 | 5.866351 | 41.00364
6.693694 | 5.874485 | 41.03295
6.698699 | 5.882623 | 41.06226
6.703704 | 5.890767 | 41.09157
6.708709 | 5.898917 | 41.12087
6.713714 | 5.907071 | 41.15017
6.718719 | 5.915231 | 41.17947
6.723724 | 5.923397 | 41.20876
6.728729 | 5.931567 | 41.23804
6.733734 | 5.939743 | 41.26733
6.738739 | 5.947925 | 41.2966
6.743744 | 5.956111 | 41.32588
6.748749 | 5.964303 | 41.35515
6.753754 | 5.9725 | 41.38442
6.758759 | 5.980703 | 41.41368
6.763764 | 5.988911 | 41.44294
6.768769 | 5.997124 | 41.47219
6.773774 | 6.005342 | 41.50145
6.778779 | 6.013566 | 41.53069
6.783784 | 6.021795 | 41.55994
6.788789 | 6.030029 | 41.58918
6.793794 | 6.038269 | 41.61841
6.798799 | 6.046514 | 41.64764
6.803804 | 6.054764 | 41.67687
6.808809 | 6.063019 | 41.70609
6.813814 | 6.07128 | 41.73531
6.818819 | 6.079546 | 41.76453
6.823824 | 6.087817 | 41.79374
6.828829 | 6.096093 | 41.82295
6.833834 | 6.104375 | 41.85215
6.838839 | 6.112662 | 41.88135
6.843844 | 6.120954 | 41.91055
6.848849 | 6.129251 | 41.93974
6.853854 | 6.137554 | 41.96892
6.858859 | 6.145862 | 41.99811
6.863864 | 6.154175 | 42.02729
6.868869 | 6.162493 | 42.05646
6.873874 | 6.170816 | 42.08564
6.878879 | 6.179145 | 42.1148
6.883884 | 6.187479 | 42.14397
6.888889 | 6.195818 | 42.17313
6.893894 | 6.204162 | 42.20228
6.898899 | 6.212512 | 42.23144
6.903904 | 6.220867 | 42.26058
6.908909 | 6.229227 | 42.28973
6.913914 | 6.237592 | 42.31887
6.918919 | 6.245962 | 42.348
6.923924 | 6.254338 | 42.37713
6.928929 | 6.262718 | 42.40626
6.933934 | 6.271104 | 42.43539
6.938939 | 6.279495 | 42.46451
6.943944 | 6.287891 | 42.49362
6.948949 | 6.296293 | 42.52273
6.953954 | 6.304699 | 42.55184
6.958959 | 6.313111 | 42.58095
6.963964 | 6.321528 | 42.61005
6.968969 | 6.32995 | 42.63914
6.973974 | 6.338377 | 42.66823
6.978979 | 6.346809 | 42.69732
6.983984 | 6.355247 | 42.72641
6.988989 | 6.363689 | 42.75549
6.993994 | 6.372137 | 42.78456
6.998999 | 6.38059 | 42.81363
7.004004 | 6.389048 | 42.8427
7.009009 | 6.397511 | 42.87177
7.014014 | 6.405979 | 42.90083
7.019019 | 6.414453 | 42.92988
7.024024 | 6.422931 | 42.95893
7.029029 | 6.431415 | 42.98798
7.034034 | 6.439904 | 43.01703
7.039039 | 6.448397 | 43.04607
7.044044 | 6.456896 | 43.0751
7.049049 | 6.4654 | 43.10413
7.054054 | 6.473909 | 43.13316
7.059059 | 6.482424 | 43.16219
7.064064 | 6.490943 | 43.19121
7.069069 | 6.499467 | 43.22022
7.074074 | 6.507997 | 43.24923
7.079079 | 6.516531 | 43.27824
7.084084 | 6.525071 | 43.30724
7.089089 | 6.533616 | 43.33624
7.094094 | 6.542166 | 43.36524
7.099099 | 6.55072 | 43.39423
7.104104 | 6.55928 | 43.42322
7.109109 | 6.567845 | 43.4522
7.114114 | 6.576415 | 43.48118
7.119119 | 6.58499 | 43.51016
7.124124 | 6.59357 | 43.53913
7.129129 | 6.602156 | 43.5681
7.134134 | 6.610746 | 43.59706
7.139139 | 6.619341 | 43.62602
7.144144 | 6.627941 | 43.65498
7.149149 | 6.636547 | 43.68393
7.154154 | 6.645157 | 43.71288
7.159159 | 6.653773 | 43.74182
7.164164 | 6.662393 | 43.77076
7.169169 | 6.671018 | 43.79969
7.174174 | 6.679649 | 43.82862
7.179179 | 6.688284 | 43.85755
7.184184 | 6.696925 | 43.88648
7.189189 | 6.70557 | 43.91539
7.194194 | 6.714221 | 43.94431
7.199199 | 6.722876 | 43.97322
7.204204 | 6.731537 | 44.00213
7.209209 | 6.740202 | 44.03103
7.214214 | 6.748873 | 44.05993
7.219219 | 6.757548 | 44.08882
7.224224 | 6.766229 | 44.11772
7.229229 | 6.774914 | 44.1466
7.234234 | 6.783605 | 44.17549
7.239239 | 6.7923 | 44.20436
7.244244 | 6.801001 | 44.23324
7.249249 | 6.809706 | 44.26211
7.254254 | 6.818416 | 44.29098
7.259259 | 6.827132 | 44.31984
7.264264 | 6.835852 | 44.3487
7.269269 | 6.844577 | 44.37755
7.274274 | 6.853307 | 44.4064
7.279279 | 6.862042 | 44.43525
7.284284 | 6.870782 | 44.46409
7.289289 | 6.879527 | 44.49293
7.294294 | 6.888277 | 44.52176
7.299299 | 6.897032 | 44.55059
7.304304 | 6.905792 | 44.57942
7.309309 | 6.914557 | 44.60824
7.314314 | 6.923326 | 44.63706
7.319319 | 6.932101 | 44.66587
7.324324 | 6.940881 | 44.69468
7.329329 | 6.949665 | 44.72349
7.334334 | 6.958454 | 44.75229
7.339339 | 6.967249 | 44.78109
7.344344 | 6.976048 | 44.80988
7.349349 | 6.984852 | 44.83867
7.354354 | 6.993661 | 44.86746
7.359359 | 7.002475 | 44.89624
7.364364 | 7.011294 | 44.92501
7.369369 | 7.020117 | 44.95379
7.374374 | 7.028946 | 44.98256
7.379379 | 7.03778 | 45.01132
7.384384 | 7.046618 | 45.04008
7.389389 | 7.055461 | 45.06884
7.394394 | 7.064309 | 45.09759
7.399399 | 7.073162 | 45.12634
7.404404 | 7.08202 | 45.15509
7.409409 | 7.090883 | 45.18383
7.414414 | 7.099751 | 45.21256
7.419419 | 7.108623 | 45.2413
7.424424 | 7.117501 | 45.27002
7.429429 | 7.126383 | 45.29875
7.434434 | 7.13527 | 45.32747
7.439439 | 7.144162 | 45.35618
7.444444 | 7.153058 | 45.3849
7.449449 | 7.16196 | 45.4136
7.454454 | 7.170867 | 45.44231
7.459459 | 7.179778 | 45.47101
7.464464 | 7.188694 | 45.4997
7.469469 | 7.197615 | 45.5284
7.474474 | 7.206541 | 45.55708
7.479479 | 7.215471 | 45.58577
7.484484 | 7.224407 | 45.61445
7.489489 | 7.233347 | 45.64312
7.494494 | 7.242292 | 45.67179
7.499499 | 7.251242 | 45.70046
7.504505 | 7.260197 | 45.72912
7.50951 | 7.269156 | 45.75778
7.514515 | 7.278121 | 45.78643
7.51952 | 7.28709 | 45.81509
7.524525 | 7.296064 | 45.84373
7.52953 | 7.305043 | 45.87237
7.534535 | 7.314026 | 45.90101
7.53954 | 7.323014 | 45.92965
7.544545 | 7.332008 | 45.95828
7.54955 | 7.341005 | 45.9869
7.554555 | 7.350008 | 46.01552
7.55956 | 7.359016 | 46.04414
7.564565 | 7.368028 | 46.07276
7.56957 | 7.377045 | 46.10137
7.574575 | 7.386067 | 46.12997
7.57958 | 7.395093 | 46.15857
7.584585 | 7.404125 | 46.18717
7.58959 | 7.413161 | 46.21576
7.594595 | 7.422202 | 46.24435
7.5996 | 7.431247 | 46.27294
7.604605 | 7.440297 | 46.30152
7.60961 | 7.449353 | 46.33009
7.614615 | 7.458412 | 46.35867
7.61962 | 7.467477 | 46.38724
7.624625 | 7.476546 | 46.4158
7.62963 | 7.48562 | 46.44436
7.634635 | 7.494699 | 46.47292
7.63964 | 7.503783 | 46.50147
7.644645 | 7.512871 | 46.53002
7.64965 | 7.521964 | 46.55856
7.654655 | 7.531062 | 46.5871
7.65966 | 7.540164 | 46.61563
7.664665 | 7.549271 | 46.64417
7.66967 | 7.558383 | 46.67269
7.674675 | 7.5675 | 46.70122
7.67968 | 7.576621 | 46.72973
7.684685 | 7.585747 | 46.75825
7.68969 | 7.594878 | 46.78676
7.694695 | 7.604013 | 46.81527
7.6997 | 7.613153 | 46.84377
7.704705 | 7.622298 | 46.87227
7.70971 | 7.631448 | 46.90076
7.714715 | 7.640602 | 46.92925
7.71972 | 7.649761 | 46.95774
7.724725 | 7.658924 | 46.98622
7.72973 | 7.668092 | 47.0147
7.734735 | 7.677265 | 47.04317
7.73974 | 7.686443 | 47.07164
7.744745 | 7.695625 | 47.1001
7.74975 | 7.704812 | 47.12857
7.754755 | 7.714004 | 47.15702
7.75976 | 7.7232 | 47.18548
7.764765 | 7.732401 | 47.21392
7.76977 | 7.741606 | 47.24237
7.774775 | 7.750816 | 47.27081
7.77978 | 7.760031 | 47.29924
7.784785 | 7.769251 | 47.32768
7.78979 | 7.778475 | 47.3561
7.794795 | 7.787704 | 47.38453
7.7998 | 7.796937 | 47.41295
7.804805 | 7.806175 | 47.44136
7.80981 | 7.815418 | 47.46977
7.814815 | 7.824665 | 47.49818
7.81982 | 7.833917 | 47.52658
7.824825 | 7.843174 | 47.55498
7.82983 | 7.852435 | 47.58338
7.834835 | 7.861701 | 47.61177
7.83984 | 7.870971 | 47.64016
7.844845 | 7.880246 | 47.66854
7.84985 | 7.889526 | 47.69692
7.854855 | 7.89881 | 47.72529
7.85986 | 7.908099 | 47.75366
7.864865 | 7.917392 | 47.78202
7.86987 | 7.926691 | 47.81039
7.874875 | 7.935993 | 47.83874
7.87988 | 7.9453 | 47.8671
7.884885 | 7.954612 | 47.89545
7.88989 | 7.963929 | 47.92379
7.894895 | 7.97325 | 47.95213
7.8999 | 7.982575 | 47.98047
7.904905 | 7.991906 | 48.0088
7.90991 | 8.00124 | 48.03713
7.914915 | 8.01058 | 48.06545
7.91992 | 8.019924 | 48.09377
7.924925 | 8.029272 | 48.12209
7.92993 | 8.038625 | 48.1504
7.934935 | 8.047983 | 48.1787
7.93994 | 8.057345 | 48.20701
7.944945 | 8.066711 | 48.23531
7.94995 | 8.076083 | 48.2636
7.954955 | 8.085458 | 48.29189
7.95996 | 8.094839 | 48.32018
7.964965 | 8.104224 | 48.34846
7.96997 | 8.113613 | 48.37674
7.974975 | 8.123007 | 48.40501
7.97998 | 8.132406 | 48.43328
7.984985 | 8.141809 | 48.46155
7.98999 | 8.151216 | 48.48981
7.994995 | 8.160628 | 48.51807
8 | 8.170045 | 48.54632