## properties
Element symbol | Au
Plasma frequency (rads/s) | 13716193525573000
Relaxation time (s) | 1.24e-14
#

## n_and_k
Wavelength (um) | n | k
3.0426 | 1.5717 | 19.354
3.0922 | 1.6117 | 19.666
3.1426 | 1.6529 | 19.982
3.1939 | 1.6954 | 20.304
3.246 | 1.7391 | 20.63
3.2989 | 1.7842 | 20.962
3.3527 | 1.8306 | 21.299
3.4074 | 1.8784 | 21.64
3.4629 | 1.9277 | 21.988
3.5194 | 1.9785 | 22.34
3.5768 | 2.0308 | 22.699
3.6351 | 2.0847 | 23.062
3.6944 | 2.1403 | 23.432
3.7546 | 2.1976 | 23.807
3.8159 | 2.2566 | 24.188
3.8781 | 2.3175 | 24.575
3.9413 | 2.3802 | 24.967
4.0056 | 2.4449 | 25.366
4.0709 | 2.5116 | 25.771
4.1373 | 2.5803 | 26.182
4.2048 | 2.6511 | 26.6
4.2733 | 2.7242 | 27.023
4.343 | 2.7995 | 27.454
4.4138 | 2.8771 | 27.89
4.4858 | 2.9572 | 28.334
4.5589 | 3.0397 | 28.784
4.6333 | 3.1247 | 29.241
4.7088 | 3.2124 | 29.705
4.7856 | 3.3028 | 30.176
4.8637 | 3.396 | 30.653
4.943 | 3.4921 | 31.139
5.0236 | 3.5911 | 31.631
5.1055 | 3.6932 | 32.13
5.1888 | 3.7985 | 32.637
5.2734 | 3.9069 | 33.152
5.3594 | 4.0187 | 33.674
5.4468 | 4.134 | 34.204
5.5356 | 4.2528 | 34.741
5.6258 | 4.3752 | 35.287
5.7176 | 4.5013 | 35.84
5.8108 | 4.6314 | 36.401
5.9056 | 4.7653 | 36.971
6.0019 | 4.9034 | 37.548
6.0997 | 5.0456 | 38.134
6.1992 | 5.1922 | 3.8728

## Feuil1
Wavelength (um) | n | k