## properties
Element symbol | SiO2

## n_and_k
Wavelength (um) | n | k
3.0012 | 1.42042 | 0.00014
3.00481 | 1.42034 | 0.00014
3.00842 | 1.42026 | 0.00014
3.01205 | 1.42018 | 0.00014
3.01568 | 1.4201 | 0.00014
3.01932 | 1.42002 | 0.00014
3.02297 | 1.41994 | 0.00014
3.02663 | 1.41985 | 0.00014
3.0303 | 1.41977 | 0.00014
3.03398 | 1.41969 | 0.00014
3.03767 | 1.41961 | 0.00014
3.04136 | 1.41952 | 0.00014
3.04507 | 1.41944 | 0.00014
3.04878 | 1.41935 | 0.00014
3.0525 | 1.41927 | 0.00014
3.05623 | 1.41918 | 0.00014
3.05998 | 1.4191 | 0.00014
3.06373 | 1.41901 | 0.00015
3.06748 | 1.41893 | 0.00015
3.07125 | 1.41884 | 0.00015
3.07503 | 1.41875 | 0.00015
3.07882 | 1.41867 | 0.00015
3.08261 | 1.41858 | 0.00015
3.08642 | 1.41849 | 0.00015
3.09023 | 1.4184 | 0.00015
3.09406 | 1.41832 | 0.00015
3.09789 | 1.41823 | 0.00015
3.10174 | 1.41814 | 0.00015
3.10559 | 1.41805 | 0.00015
3.10945 | 1.41796 | 0.00015
3.11333 | 1.41787 | 0.00015
3.11721 | 1.41778 | 0.00015
3.1211 | 1.41769 | 0.00015
3.125 | 1.41759 | 0.00015
3.12891 | 1.4175 | 0.00016
3.13283 | 1.41741 | 0.00016
3.13676 | 1.41732 | 0.00016
3.1407 | 1.41722 | 0.00016
3.14465 | 1.41713 | 0.00016
3.14861 | 1.41704 | 0.00016
3.15259 | 1.41694 | 0.00016
3.15657 | 1.41685 | 0.00016
3.16056 | 1.41675 | 0.00016
3.16456 | 1.41666 | 0.00016
3.16857 | 1.41656 | 0.00016
3.17259 | 1.41646 | 0.00016
3.17662 | 1.41637 | 0.00016
3.18066 | 1.41627 | 0.00016
3.18471 | 1.41617 | 0.00016
3.18878 | 1.41607 | 0.00017
3.19285 | 1.41598 | 0.00017
3.19693 | 1.41588 | 0.00017
3.20102 | 1.41578 | 0.00017
3.20513 | 1.41568 | 0.00017
3.20924 | 1.41558 | 0.00017
3.21337 | 1.41548 | 0.00017
3.2175 | 1.41537 | 0.00017
3.22165 | 1.41527 | 0.00017
3.22581 | 1.41517 | 0.00017
3.22997 | 1.41507 | 0.00017
3.23415 | 1.41496 | 0.00017
3.23834 | 1.41486 | 0.00017
3.24254 | 1.41476 | 0.00017
3.24675 | 1.41465 | 0.00018
3.25098 | 1.41455 | 0.00018
3.25521 | 1.41444 | 0.00018
3.25945 | 1.41434 | 0.00018
3.26371 | 1.41423 | 0.00018
3.26797 | 1.41412 | 0.00018
3.27225 | 1.41401 | 0.00018
3.27654 | 1.41391 | 0.00018
3.28084 | 1.4138 | 0.00018
3.28515 | 1.41369 | 0.00018
3.28947 | 1.41358 | 0.00018
3.29381 | 1.41347 | 0.00018
3.29815 | 1.41336 | 0.00018
3.30251 | 1.41325 | 0.00018
3.30688 | 1.41314 | 0.00019
3.31126 | 1.41302 | 0.00019
3.31565 | 1.41291 | 0.00019
3.32005 | 1.4128 | 0.00019
3.32447 | 1.41269 | 0.00019
3.32889 | 1.41257 | 0.00019
3.33333 | 1.41246 | 0.00019
3.33778 | 1.41234 | 0.00019
3.34225 | 1.41223 | 0.00019
3.34672 | 1.41211 | 0.00019
3.35121 | 1.41199 | 0.00019
3.3557 | 1.41187 | 0.00019
3.36022 | 1.41176 | 0.0002
3.36474 | 1.41164 | 0.0002
3.36927 | 1.41152 | 0.0002
3.37382 | 1.4114 | 0.0002
3.37838 | 1.41128 | 0.0002
3.38295 | 1.41116 | 0.0002
3.38753 | 1.41104 | 0.0002
3.39213 | 1.41092 | 0.0002
3.39674 | 1.41079 | 0.0002
3.40136 | 1.41067 | 0.0002
3.40599 | 1.41055 | 0.0002
3.41064 | 1.41042 | 0.00021
3.4153 | 1.4103 | 0.00021
3.41997 | 1.41017 | 0.00021
3.42466 | 1.41004 | 0.00021
3.42936 | 1.40992 | 0.00021
3.43407 | 1.40979 | 0.00021
3.43879 | 1.40966 | 0.00021
3.44353 | 1.40953 | 0.00021
3.44828 | 1.4094 | 0.00021
3.45304 | 1.40927 | 0.00021
3.45781 | 1.40914 | 0.00021
3.4626 | 1.40901 | 0.00022
3.46741 | 1.40888 | 0.00022
3.47222 | 1.40875 | 0.00022
3.47705 | 1.40861 | 0.00022
3.48189 | 1.40848 | 0.00022
3.48675 | 1.40835 | 0.00022
3.49162 | 1.40821 | 0.00022
3.4965 | 1.40807 | 0.00022
3.5014 | 1.40794 | 0.00022
3.50631 | 1.4078 | 0.00022
3.51124 | 1.40766 | 0.00023
3.51617 | 1.40752 | 0.00023
3.52113 | 1.40738 | 0.00023
3.52609 | 1.40724 | 0.00023
3.53107 | 1.4071 | 0.00023
3.53607 | 1.40696 | 0.00023
3.54108 | 1.40682 | 0.00023
3.5461 | 1.40668 | 0.00023
3.55114 | 1.40653 | 0.00023
3.55619 | 1.40639 | 0.00023
3.56125 | 1.40624 | 0.00024
3.56633 | 1.4061 | 0.00024
3.57143 | 1.40595 | 0.00024
3.57654 | 1.4058 | 0.00024
3.58166 | 1.40566 | 0.00024
3.5868 | 1.40551 | 0.00024
3.59195 | 1.40536 | 0.00024
3.59712 | 1.40521 | 0.00024
3.60231 | 1.40505 | 0.00024
3.6075 | 1.4049 | 0.00025
3.61272 | 1.40475 | 0.00025
3.61795 | 1.4046 | 0.00025
3.62319 | 1.40444 | 0.00025
3.62845 | 1.40429 | 0.00025
3.63372 | 1.40413 | 0.00025
3.63901 | 1.40397 | 0.00025
3.64431 | 1.40381 | 0.00025
3.64964 | 1.40366 | 0.00026
3.65497 | 1.4035 | 0.00026
3.66032 | 1.40334 | 0.00026
3.66569 | 1.40317 | 0.00026
3.67107 | 1.40301 | 0.00026
3.67647 | 1.40285 | 0.00026
3.68189 | 1.40269 | 0.00026
3.68732 | 1.40252 | 0.00026
3.69276 | 1.40235 | 0.00027
3.69822 | 1.40219 | 0.00027
3.7037 | 1.40202 | 0.00027
3.7092 | 1.40185 | 0.00027
3.71471 | 1.40168 | 0.00027
3.72024 | 1.40151 | 0.00027
3.72578 | 1.40134 | 0.00027
3.73134 | 1.40117 | 0.00027
3.73692 | 1.401 | 0.00028
3.74251 | 1.40082 | 0.00028
3.74813 | 1.40065 | 0.00028
3.75375 | 1.40047 | 0.00028
3.7594 | 1.40029 | 0.00028
3.76506 | 1.40012 | 0.00028
3.77074 | 1.39994 | 0.00028
3.77644 | 1.39976 | 0.00029
3.78215 | 1.39958 | 0.00029
3.78788 | 1.39939 | 0.00029
3.79363 | 1.39921 | 0.00029
3.79939 | 1.39903 | 0.00029
3.80518 | 1.39884 | 0.00029
3.81098 | 1.39865 | 0.00029
3.81679 | 1.39847 | 0.0003
3.82263 | 1.39828 | 0.0003
3.82848 | 1.39809 | 0.0003
3.83436 | 1.3979 | 0.0003
3.84025 | 1.39771 | 0.0003
3.84615 | 1.39751 | 0.0003
3.85208 | 1.39732 | 0.00031
3.85802 | 1.39713 | 0.00031
3.86399 | 1.39693 | 0.00031
3.86997 | 1.39673 | 0.00031
3.87597 | 1.39653 | 0.00031
3.88199 | 1.39633 | 0.00031
3.88802 | 1.39613 | 0.00031
3.89408 | 1.39593 | 0.00032
3.90016 | 1.39573 | 0.00032
3.90625 | 1.39552 | 0.00032
3.91236 | 1.39532 | 0.00032
3.9185 | 1.39511 | 0.00032
3.92465 | 1.3949 | 0.00032
3.93082 | 1.39469 | 0.00033
3.93701 | 1.39448 | 0.00033
3.94322 | 1.39427 | 0.00033
3.94945 | 1.39406 | 0.00033
3.9557 | 1.39384 | 0.00033
3.96197 | 1.39363 | 0.00034
3.96825 | 1.39341 | 0.00034
3.97456 | 1.39319 | 0.00034
3.98089 | 1.39297 | 0.00034
3.98724 | 1.39275 | 0.00034
3.99361 | 1.39253 | 0.00034
4 | 1.39231 | 0.00035
4.00641 | 1.39208 | 0.00035
4.01284 | 1.39186 | 0.00035
4.01929 | 1.39163 | 0.00035
4.02576 | 1.3914 | 0.00035
4.03226 | 1.39117 | 0.00036
4.03877 | 1.39094 | 0.00036
4.04531 | 1.3907 | 0.00036
4.05186 | 1.39047 | 0.00036
4.05844 | 1.39023 | 0.00036
4.06504 | 1.38999 | 0.00037
4.07166 | 1.38975 | 0.00037
4.0783 | 1.38951 | 0.00037
4.08497 | 1.38927 | 0.00037
4.09165 | 1.38903 | 0.00037
4.09836 | 1.38878 | 0.00038
4.10509 | 1.38853 | 0.00038
4.11184 | 1.38828 | 0.00038
4.11862 | 1.38803 | 0.00038
4.12541 | 1.38778 | 0.00038
4.13223 | 1.38753 | 0.00039
4.13907 | 1.38727 | 0.00039
4.14594 | 1.38702 | 0.00039
4.15282 | 1.38676 | 0.00039
4.15973 | 1.3865 | 0.00039
4.16667 | 1.38623 | 0.0004
4.17362 | 1.38597 | 0.0004
4.1806 | 1.38571 | 0.0004
4.1876 | 1.38544 | 0.0004
4.19463 | 1.38517 | 0.00041
4.20168 | 1.3849 | 0.00041
4.20875 | 1.38463 | 0.00041
4.21585 | 1.38435 | 0.00041
4.22297 | 1.38408 | 0.00042
4.23012 | 1.3838 | 0.00042
4.23729 | 1.38352 | 0.00042
4.24448 | 1.38324 | 0.00042
4.2517 | 1.38295 | 0.00043
4.25894 | 1.38267 | 0.00043
4.26621 | 1.38238 | 0.00043
4.2735 | 1.38209 | 0.00043
4.28082 | 1.3818 | 0.00044
4.28816 | 1.3815 | 0.00044
4.29553 | 1.38121 | 0.00044
4.30293 | 1.38091 | 0.00044
4.31034 | 1.38061 | 0.00045
4.31779 | 1.38031 | 0.00045
4.32526 | 1.38 | 0.00045
4.33276 | 1.3797 | 0.00045
4.34028 | 1.37939 | 0.00046
4.34783 | 1.37908 | 0.00046
4.3554 | 1.37877 | 0.00046
4.363 | 1.37845 | 0.00047
4.37063 | 1.37813 | 0.00047
4.37828 | 1.37782 | 0.00047
4.38596 | 1.37749 | 0.00047
4.39367 | 1.37717 | 0.00048
4.40141 | 1.37684 | 0.00048
4.40917 | 1.37651 | 0.00048
4.41696 | 1.37618 | 0.00049
4.42478 | 1.37585 | 0.00049
4.43262 | 1.37551 | 0.00049
4.4405 | 1.37518 | 0.00049
4.4484 | 1.37484 | 0.0005
4.45633 | 1.37449 | 0.0005
4.46429 | 1.37415 | 0.0005
4.47227 | 1.3738 | 0.00051
4.48029 | 1.37345 | 0.00051
4.48833 | 1.37309 | 0.00051
4.4964 | 1.37274 | 0.00052
4.5045 | 1.37238 | 0.00052
4.51264 | 1.37202 | 0.00052
4.5208 | 1.37165 | 0.00053
4.52899 | 1.37129 | 0.00053
4.53721 | 1.37092 | 0.00053
4.54545 | 1.37054 | 0.00054
4.55373 | 1.37017 | 0.00054
4.56204 | 1.36979 | 0.00054
4.57038 | 1.36941 | 0.00055
4.57875 | 1.36902 | 0.00055
4.58716 | 1.36864 | 0.00055
4.59559 | 1.36825 | 0.00056
4.60405 | 1.36785 | 0.00056
4.61255 | 1.36746 | 0.00057
4.62107 | 1.36706 | 0.00057
4.62963 | 1.36665 | 0.00057
4.63822 | 1.36625 | 0.00058
4.64684 | 1.36584 | 0.00058
4.65549 | 1.36543 | 0.00058
4.66418 | 1.36501 | 0.00059
4.6729 | 1.36459 | 0.00059
4.68165 | 1.36417 | 0.0006
4.69043 | 1.36374 | 0.0006
4.69925 | 1.36331 | 0.0006
4.7081 | 1.36288 | 0.00061
4.71698 | 1.36245 | 0.00061
4.7259 | 1.36201 | 0.00062
4.73485 | 1.36156 | 0.00062
4.74383 | 1.36112 | 0.00062
4.75285 | 1.36066 | 0.00063
4.7619 | 1.36021 | 0.00063
4.77099 | 1.35975 | 0.00064
4.78011 | 1.35929 | 0.00064
4.78927 | 1.35882 | 0.00065
4.79846 | 1.35835 | 0.00065
4.80769 | 1.35788 | 0.00066
4.81696 | 1.3574 | 0.00066
4.82625 | 1.35692 | 0.00067
4.83559 | 1.35643 | 0.00067
4.84496 | 1.35594 | 0.00067
4.85437 | 1.35545 | 0.00068
4.86381 | 1.35495 | 0.00068
4.87329 | 1.35445 | 0.00069
4.88281 | 1.35394 | 0.00069
4.89237 | 1.35343 | 0.0007
4.90196 | 1.35291 | 0.0007
4.91159 | 1.35239 | 0.00071
4.92126 | 1.35186 | 0.00071
4.93097 | 1.35133 | 0.00072
4.94071 | 1.3508 | 0.00073
4.9505 | 1.35026 | 0.00073
4.96032 | 1.34971 | 0.00074
4.97018 | 1.34916 | 0.00074
4.98008 | 1.34861 | 0.00075
4.99002 | 1.34805 | 0.00075
5 | 1.34748 | 0.00076
5.01002 | 1.34691 | 0.00076
5.02008 | 1.34633 | 0.00077
5.03018 | 1.34575 | 0.00078
5.04032 | 1.34517 | 0.00078
5.05051 | 1.34457 | 0.00079
5.06073 | 1.34398 | 0.00079
5.07099 | 1.34337 | 0.0008
5.0813 | 1.34276 | 0.00081
5.09165 | 1.34215 | 0.00081
5.10204 | 1.34153 | 0.00082
5.11247 | 1.3409 | 0.00082
5.12295 | 1.34027 | 0.00083
5.13347 | 1.33963 | 0.00084
5.14403 | 1.33899 | 0.00084
5.15464 | 1.33833 | 0.00085
5.16529 | 1.33768 | 0.00086
5.17598 | 1.33701 | 0.00086
5.18672 | 1.33634 | 0.00087
5.19751 | 1.33566 | 0.00088
5.20833 | 1.33498 | 0.00089
5.21921 | 1.33429 | 0.00089
5.23013 | 1.33359 | 0.0009
5.24109 | 1.33288 | 0.00091
5.2521 | 1.33217 | 0.00091
5.26316 | 1.33145 | 0.00092
5.27426 | 1.33072 | 0.00093
5.28541 | 1.32999 | 0.00094
5.29661 | 1.32924 | 0.00095
5.30786 | 1.32849 | 0.00095
5.31915 | 1.32774 | 0.00096
5.33049 | 1.32697 | 0.00097
5.34188 | 1.32619 | 0.00098
5.35332 | 1.32541 | 0.00099
5.36481 | 1.32462 | 0.00099
5.37634 | 1.32382 | 0.001
5.38793 | 1.32301 | 0.00101
5.39957 | 1.32219 | 0.00102
5.41126 | 1.32137 | 0.00103
5.42299 | 1.32053 | 0.00104
5.43478 | 1.31969 | 0.00105
5.44662 | 1.31883 | 0.00106
5.45852 | 1.31797 | 0.00107
5.47046 | 1.3171 | 0.00108
5.48246 | 1.31621 | 0.00109
5.49451 | 1.31532 | 0.0011
5.50661 | 1.31442 | 0.00111
5.51876 | 1.3135 | 0.00112
5.53097 | 1.31258 | 0.00113
5.54324 | 1.31164 | 0.00114
5.55556 | 1.31069 | 0.00115
5.56793 | 1.30974 | 0.00116
5.58036 | 1.30877 | 0.00117
5.59284 | 1.30779 | 0.00118
5.60538 | 1.30679 | 0.00119
5.61798 | 1.30579 | 0.0012
5.63063 | 1.30477 | 0.00121
5.64334 | 1.30374 | 0.00122
5.65611 | 1.3027 | 0.00124
5.66893 | 1.30165 | 0.00125
5.68182 | 1.30058 | 0.00126
5.69476 | 1.2995 | 0.00127
5.70776 | 1.2984 | 0.00129
5.72082 | 1.2973 | 0.0013
5.73394 | 1.29617 | 0.00131
5.74713 | 1.29504 | 0.00132
5.76037 | 1.29388 | 0.00134
5.77367 | 1.29272 | 0.00135
5.78704 | 1.29154 | 0.00137
5.80046 | 1.29034 | 0.00138
5.81395 | 1.28912 | 0.00139
5.82751 | 1.28789 | 0.00141
5.84112 | 1.28665 | 0.00142
5.8548 | 1.28538 | 0.00144
5.86854 | 1.2841 | 0.00145
5.88235 | 1.28281 | 0.00147
5.89623 | 1.28149 | 0.00149
5.91017 | 1.28016 | 0.0015
5.92417 | 1.2788 | 0.00152
5.93824 | 1.27743 | 0.00153
5.95238 | 1.27604 | 0.00155
5.96659 | 1.27463 | 0.00157
5.98086 | 1.27319 | 0.00159
5.9952 | 1.27174 | 0.0016
6.00962 | 1.27027 | 0.00162
6.0241 | 1.26877 | 0.00164
6.03865 | 1.26725 | 0.00166
6.05327 | 1.26571 | 0.00168
6.06796 | 1.26415 | 0.0017
6.08273 | 1.26256 | 0.00172
6.09756 | 1.26095 | 0.00174
6.11247 | 1.25931 | 0.00176
6.12745 | 1.25764 | 0.00178
6.14251 | 1.25595 | 0.00181
6.15764 | 1.25424 | 0.00183
6.17284 | 1.25249 | 0.00185
6.18812 | 1.25072 | 0.00187
6.20347 | 1.24892 | 0.0019
6.21891 | 1.24709 | 0.00192
6.23441 | 1.24523 | 0.00195
6.25 | 1.24334 | 0.00197
6.26566 | 1.24141 | 0.002
6.28141 | 1.23946 | 0.00203
6.29723 | 1.23747 | 0.00205
6.31313 | 1.23544 | 0.00208
6.32911 | 1.23338 | 0.00211
6.34518 | 1.23128 | 0.00214
6.36132 | 1.22915 | 0.00217
6.37755 | 1.22698 | 0.0022
6.39386 | 1.22476 | 0.00223
6.41026 | 1.22251 | 0.00227
6.42674 | 1.22022 | 0.0023
6.4433 | 1.21788 | 0.00233
6.45995 | 1.21549 | 0.00237
6.47668 | 1.21307 | 0.00241
6.49351 | 1.21059 | 0.00244
6.51042 | 1.20807 | 0.00248
6.52742 | 1.20549 | 0.00252
6.5445 | 1.20286 | 0.00256
6.56168 | 1.20019 | 0.00261
6.57895 | 1.19745 | 0.00265
6.59631 | 1.19466 | 0.00269
6.61376 | 1.19181 | 0.00274
6.6313 | 1.1889 | 0.00279
6.64894 | 1.18593 | 0.00284
6.66667 | 1.18289 | 0.00289
6.68449 | 1.17978 | 0.00295
6.70241 | 1.17661 | 0.003
6.72043 | 1.17336 | 0.00306
6.73854 | 1.17004 | 0.00312
6.75676 | 1.16664 | 0.00318
6.77507 | 1.16316 | 0.00325
6.79348 | 1.1596 | 0.00331
6.81199 | 1.15595 | 0.00339
6.8306 | 1.15221 | 0.00346
6.84932 | 1.14838 | 0.00354
6.86813 | 1.14445 | 0.00362
6.88705 | 1.14042 | 0.0037
6.90608 | 1.13628 | 0.00379
6.92521 | 1.13204 | 0.00389
6.94444 | 1.12767 | 0.00398
6.96379 | 1.12319 | 0.00409
6.98324 | 1.11858 | 0.0042
7.0028 | 1.11384 | 0.00432
7.02247 | 1.10896 | 0.00444
7.04225 | 1.10394 | 0.00457
7.06215 | 1.09877 | 0.00471
7.08215 | 1.09343 | 0.00486
7.10227 | 1.08793 | 0.00502
7.12251 | 1.08225 | 0.0052
7.14286 | 1.07639 | 0.00538
7.16332 | 1.07032 | 0.00558
7.18391 | 1.06406 | 0.0058
7.20461 | 1.05757 | 0.00603
7.22543 | 1.05085 | 0.00629
7.24638 | 1.04388 | 0.00657
7.26744 | 1.03665 | 0.00688
7.28863 | 1.02913 | 0.00722
7.30994 | 1.02132 | 0.00759
7.33138 | 1.01319 | 0.008
7.35294 | 1.00472 | 0.00846
7.37463 | 0.99589 | 0.00898
7.39645 | 0.98666 | 0.00956
7.4184 | 0.977 | 0.01022
7.44048 | 0.96689 | 0.01096
7.46269 | 0.95629 | 0.01181
7.48503 | 0.94515 | 0.01278
7.50751 | 0.93343 | 0.0139
7.53012 | 0.92108 | 0.0152
7.55287 | 0.90804 | 0.01672
7.57576 | 0.89424 | 0.01849
7.59878 | 0.87963 | 0.02058
7.62195 | 0.86413 | 0.02307
7.64526 | 0.84764 | 0.02603
7.66871 | 0.8301 | 0.02959
7.69231 | 0.8114 | 0.03388
7.71605 | 0.79147 | 0.03908
7.73994 | 0.77021 | 0.04543
7.76398 | 0.74758 | 0.05319
7.78816 | 0.72356 | 0.06272
7.8125 | 0.69819 | 0.07443
7.83699 | 0.67163 | 0.08881
7.86164 | 0.64421 | 0.10639
7.88644 | 0.61646 | 0.1277
7.91139 | 0.58921 | 0.15315
7.93651 | 0.56351 | 0.18289
7.96178 | 0.54054 | 0.21658
7.98722 | 0.52132 | 0.2534
8.01282 | 0.50638 | 0.29212
8.03859 | 0.49564 | 0.33153
8.06452 | 0.4886 | 0.37072
8.09061 | 0.48459 | 0.40924
8.11688 | 0.48309 | 0.44699
8.14332 | 0.48386 | 0.48403
8.16993 | 0.48688 | 0.52033
8.19672 | 0.49223 | 0.55563
8.22368 | 0.49989 | 0.58946
8.25083 | 0.50958 | 0.6212