## properties
Element symbol | Au
Plasma frequency (rads/s) | 13718985054343990
Relaxation time (s) | 1.241909e-14

## n_and_k
wavelength (um) | n | k
3 | 1.210668 | 18.9056
3.050505 | 1.251287 | 19.22079
3.10101 | 1.292557 | 19.53578
3.151515 | 1.334474 | 19.85055
3.20202 | 1.377038 | 20.16511
3.252525 | 1.420248 | 20.47946
3.30303 | 1.464102 | 20.79358
3.353535 | 1.508598 | 21.10749
3.40404 | 1.553735 | 21.42117
3.454545 | 1.599512 | 21.73463
3.505051 | 1.645927 | 22.04785
3.555556 | 1.692978 | 22.36085
3.606061 | 1.740665 | 22.67362
3.656566 | 1.788985 | 22.98615
3.707071 | 1.837936 | 23.29844
3.757576 | 1.887518 | 23.61049
3.808081 | 1.937729 | 23.9223
3.858586 | 1.988566 | 24.23386
3.909091 | 2.040029 | 24.54518
3.959596 | 2.092115 | 24.85624
4.010101 | 2.144824 | 25.16705
4.060606 | 2.198152 | 25.47761
4.111111 | 2.252099 | 25.78791
4.161616 | 2.306663 | 26.09795
4.212121 | 2.361842 | 26.40773
4.262626 | 2.417634 | 26.71724
4.313131 | 2.474038 | 27.02649
4.363636 | 2.531051 | 27.33546
4.414141 | 2.588672 | 27.64416
4.464646 | 2.646899 | 27.95259
4.515152 | 2.705731 | 28.26074
4.565657 | 2.765164 | 28.56861
4.616162 | 2.825198 | 28.8762
4.666667 | 2.885831 | 29.18351
4.717172 | 2.94706 | 29.49053
4.767677 | 3.008884 | 29.79726
4.818182 | 3.071301 | 30.1037
4.868687 | 3.134308 | 30.40984
4.919192 | 3.197904 | 30.71569
4.969697 | 3.262087 | 31.02124
5.020202 | 3.326855 | 31.32649
5.070707 | 3.392206 | 31.63144
5.121212 | 3.458138 | 31.93608
5.171717 | 3.524648 | 32.24042
5.222222 | 3.591735 | 32.54444
5.272727 | 3.659397 | 32.84816
5.323232 | 3.727632 | 33.15156
5.373737 | 3.796437 | 33.45464
5.424242 | 3.86581 | 33.7574
5.474747 | 3.93575 | 34.05985
5.525253 | 4.006254 | 34.36197
5.575758 | 4.07732 | 34.66377
5.626263 | 4.148946 | 34.96524
5.676768 | 4.22113 | 35.26638
5.727273 | 4.29387 | 35.56719
5.777778 | 4.367163 | 35.86766
5.828283 | 4.441007 | 36.1678
5.878788 | 4.5154 | 36.46761
5.929293 | 4.59034 | 36.76707
5.979798 | 4.665825 | 37.06619
6.030303 | 4.741853 | 37.36497
6.080808 | 4.81842 | 37.66341
6.131313 | 4.895525 | 37.96149
6.181818 | 4.973166 | 38.25923
6.232323 | 5.051341 | 38.55662
6.282828 | 5.130047 | 38.85365
6.333333 | 5.209281 | 39.15033
6.383838 | 5.289042 | 39.44665
6.434343 | 5.369328 | 39.74262
6.484848 | 5.450135 | 40.03822
6.535354 | 5.531462 | 40.33346
6.585859 | 5.613307 | 40.62834
6.636364 | 5.695666 | 40.92285
6.686869 | 5.778539 | 41.21699
6.737374 | 5.861921 | 41.51076
6.787879 | 5.945812 | 41.80417
6.838384 | 6.030208 | 42.0972
6.888889 | 6.115107 | 42.38985
6.939394 | 6.200508 | 42.68213
6.989899 | 6.286407 | 42.97403
7.040404 | 6.372802 | 43.26556
7.090909 | 6.45969 | 43.5567
7.141414 | 6.54707 | 43.84746
7.191919 | 6.63494 | 44.13783
7.242424 | 6.723295 | 44.42782
7.292929 | 6.812135 | 44.71742
7.343434 | 6.901457 | 45.00663
7.393939 | 6.991257 | 45.29546
7.444444 | 7.081535 | 45.58389
7.494949 | 7.172287 | 45.87192
7.545455 | 7.263512 | 46.15957
7.59596 | 7.355205 | 46.44681
7.646465 | 7.447366 | 46.73366
7.69697 | 7.539992 | 47.02011
7.747475 | 7.63308 | 47.30616
7.79798 | 7.726627 | 47.59181
7.848485 | 7.820632 | 47.87706
7.89899 | 7.915092 | 48.1619
7.949495 | 8.010005 | 48.44633
8 | 8.105367 | 48.73036