## properties
Element symbol | Au
Plasma frequency (rads/s) | 13718985054343990
Relaxation time (s) | 1.241909e-14

## n_and_k
wavelength (um) | n | k
3 | 1.759309 | 18.7606
3.050505 | 1.799297 | 19.04953
3.10101 | 1.836715 | 19.33898
3.151515 | 1.871859 | 19.62943
3.20202 | 1.905097 | 19.92125
3.252525 | 1.936841 | 20.21472
3.30303 | 1.967513 | 20.51001
3.353535 | 1.997524 | 20.8072
3.40404 | 2.027254 | 21.10628
3.454545 | 2.057041 | 21.4072
3.505051 | 2.087179 | 21.70985
3.555556 | 2.117909 | 22.01408
3.606061 | 2.149428 | 22.31975
3.656566 | 2.181888 | 22.6267
3.707071 | 2.215404 | 22.93474
3.757576 | 2.250059 | 23.24374
3.808081 | 2.28591 | 23.55354
3.858586 | 2.32299 | 23.86401
3.909091 | 2.361316 | 24.17501
3.959596 | 2.400891 | 24.48644
4.010101 | 2.441709 | 24.79819
4.060606 | 2.483755 | 25.11018
4.111111 | 2.527009 | 25.42232
4.161616 | 2.571447 | 25.73455
4.212121 | 2.617042 | 26.0468
4.262626 | 2.663767 | 26.35903
4.313131 | 2.711593 | 26.67118
4.363636 | 2.760493 | 26.98321
4.414141 | 2.810438 | 27.2951
4.464646 | 2.861401 | 27.6068
4.515152 | 2.913356 | 27.9183
4.565657 | 2.966278 | 28.22957
4.616162 | 3.020141 | 28.5406
4.666667 | 3.074925 | 28.85135
4.717172 | 3.130606 | 29.16183
4.767677 | 3.187165 | 29.47201
4.818182 | 3.244581 | 29.78189
4.868687 | 3.302837 | 30.09146
4.919192 | 3.361916 | 30.4007
4.969697 | 3.421801 | 30.70962
5.020202 | 3.482476 | 31.01819
5.070707 | 3.543928 | 31.32643
5.121212 | 3.606143 | 31.63432
5.171717 | 3.669107 | 31.94185
5.222222 | 3.732809 | 32.24903
5.272727 | 3.797238 | 32.55585
5.323232 | 3.862382 | 32.86231
5.373737 | 3.928232 | 33.1684
5.424242 | 3.994777 | 33.47413
5.474747 | 4.062008 | 33.77948
5.525253 | 4.129917 | 34.08446
5.575758 | 4.198495 | 34.38907
5.626263 | 4.267734 | 34.6933
5.676768 | 4.337627 | 34.99716
5.727273 | 4.408167 | 35.30064
5.777778 | 4.479346 | 35.60373
5.828283 | 4.551158 | 35.90644
5.878788 | 4.623596 | 36.20877
5.929293 | 4.696654 | 36.51072
5.979798 | 4.770327 | 36.81228
6.030303 | 4.844609 | 37.11345
6.080808 | 4.919494 | 37.41423
6.131313 | 4.994978 | 37.71463
6.181818 | 5.071054 | 38.01463
6.232323 | 5.147718 | 38.31425
6.282828 | 5.224965 | 38.61347
6.333333 | 5.30279 | 38.91229
6.383838 | 5.381189 | 39.21073
6.434343 | 5.460158 | 39.50876
6.484848 | 5.539692 | 39.8064
6.535354 | 5.619786 | 40.10364
6.585859 | 5.700438 | 40.40049
6.636364 | 5.781642 | 40.69693
6.686869 | 5.863395 | 40.99298
6.737374 | 5.945693 | 41.28862
6.787879 | 6.028532 | 41.58386
6.838384 | 6.111908 | 41.8787
6.888889 | 6.195818 | 42.17313
6.939394 | 6.280258 | 42.46715
6.989899 | 6.365225 | 42.76077
7.040404 | 6.450715 | 43.05399
7.090909 | 6.536724 | 43.34679
7.141414 | 6.62325 | 43.63918
7.191919 | 6.710288 | 43.93117
7.242424 | 6.797836 | 44.22274
7.292929 | 6.88589 | 44.5139
7.343434 | 6.974448 | 44.80465
7.393939 | 7.063505 | 45.09498
7.444444 | 7.153058 | 45.3849
7.494949 | 7.243106 | 45.6744
7.545455 | 7.333643 | 45.96348
7.59596 | 7.424668 | 46.25215
7.646465 | 7.516177 | 46.5404
7.69697 | 7.608167 | 46.82822
7.747475 | 7.700636 | 47.11563
7.79798 | 7.793579 | 47.40261
7.848485 | 7.886995 | 47.68918
7.89899 | 7.980879 | 47.97531
7.949495 | 8.075231 | 48.26103
8 | 8.170045 | 48.54632