## properties
Element symbol | SiO2

## n_and_k
Wavelength (um) | n | k
3.0012 | 1.4366 | 4e-05
3.00481 | 1.4366 | 4e-05
3.00842 | 1.4366 | 4e-05
3.01205 | 1.4366 | 4e-05
3.01568 | 1.4366 | 4e-05
3.01932 | 1.4366 | 4e-05
3.02297 | 1.4366 | 4e-05
3.02663 | 1.4366 | 4e-05
3.0303 | 1.4366 | 4e-05
3.03398 | 1.4366 | 4e-05
3.03767 | 1.4366 | 4e-05
3.04136 | 1.4366 | 4e-05
3.04507 | 1.4366 | 4e-05
3.04878 | 1.4366 | 4e-05
3.0525 | 1.4366 | 4e-05
3.05623 | 1.4366 | 4e-05
3.05998 | 1.4366 | 4e-05
3.06373 | 1.4366 | 4e-05
3.06748 | 1.4366 | 4e-05
3.07125 | 1.4366 | 4e-05
3.07503 | 1.4366 | 4e-05
3.07882 | 1.4366 | 4e-05
3.08261 | 1.4366 | 4e-05
3.08642 | 1.4366 | 4e-05
3.09023 | 1.4366 | 4e-05
3.09406 | 1.4366 | 4e-05
3.09789 | 1.4366 | 4e-05
3.10174 | 1.4366 | 4e-05
3.10559 | 1.4366 | 4e-05
3.10945 | 1.4366 | 4e-05
3.11333 | 1.4366 | 4e-05
3.11721 | 1.4366 | 4e-05
3.1211 | 1.4366 | 4e-05
3.125 | 1.4366 | 4e-05
3.12891 | 1.4366 | 4e-05
3.13283 | 1.4366 | 4e-05
3.13676 | 1.4366 | 4e-05
3.1407 | 1.4366 | 4e-05
3.14465 | 1.4366 | 4e-05
3.14861 | 1.4366 | 4e-05
3.15259 | 1.4366 | 4e-05
3.15657 | 1.4366 | 4e-05
3.16056 | 1.4366 | 4e-05
3.16456 | 1.4366 | 4e-05
3.16857 | 1.4366 | 4e-05
3.17259 | 1.4366 | 4e-05
3.17662 | 1.4366 | 4e-05
3.18066 | 1.4366 | 4e-05
3.18471 | 1.4366 | 4e-05
3.18878 | 1.4366 | 4e-05
3.19285 | 1.4366 | 4e-05
3.19693 | 1.4366 | 4e-05
3.20102 | 1.4366 | 4e-05
3.20513 | 1.4366 | 4e-05
3.20924 | 1.4366 | 4e-05
3.21337 | 1.4366 | 4e-05
3.2175 | 1.4366 | 4e-05
3.22165 | 1.4366 | 4e-05
3.22581 | 1.4366 | 4e-05
3.22997 | 1.4366 | 4e-05
3.23415 | 1.4366 | 4e-05
3.23834 | 1.4366 | 4e-05
3.24254 | 1.4366 | 4e-05
3.24675 | 1.4366 | 4e-05
3.25098 | 1.4366 | 4e-05
3.25521 | 1.4366 | 4e-05
3.25945 | 1.4366 | 4e-05
3.26371 | 1.4366 | 4e-05
3.26797 | 1.4366 | 4e-05
3.27225 | 1.4366 | 4e-05
3.27654 | 1.4366 | 4e-05
3.28084 | 1.4366 | 4e-05
3.28515 | 1.4366 | 4e-05
3.28947 | 1.4366 | 4e-05
3.29381 | 1.4366 | 4e-05
3.29815 | 1.4366 | 4e-05
3.30251 | 1.4366 | 4e-05
3.30688 | 1.4366 | 4e-05
3.31126 | 1.4366 | 4e-05
3.31565 | 1.4366 | 4e-05
3.32005 | 1.4366 | 4e-05
3.32447 | 1.4366 | 4e-05
3.32889 | 1.4366 | 4e-05
3.33333 | 1.4366 | 4e-05
3.33778 | 1.4366 | 4e-05
3.34225 | 1.4366 | 4e-05
3.34672 | 1.4366 | 4e-05
3.35121 | 1.4366 | 4e-05
3.3557 | 1.4366 | 4e-05
3.36022 | 1.4366 | 4e-05
3.36474 | 1.4366 | 4e-05
3.36927 | 1.4366 | 4e-05
3.37382 | 1.4366 | 4e-05
3.37838 | 1.4366 | 4e-05
3.38295 | 1.4366 | 4e-05
3.38753 | 1.4366 | 4e-05
3.39213 | 1.4366 | 4e-05
3.39674 | 1.4366 | 4e-05
3.40136 | 1.4366 | 4e-05
3.40599 | 1.4366 | 4e-05
3.41064 | 1.4366 | 4e-05
3.4153 | 1.4366 | 4e-05
3.41997 | 1.4366 | 4e-05
3.42466 | 1.4366 | 4e-05
3.42936 | 1.4366 | 4e-05
3.43407 | 1.4366 | 4e-05
3.43879 | 1.4366 | 4e-05
3.44353 | 1.4366 | 4e-05
3.44828 | 1.4366 | 4e-05
3.45304 | 1.4366 | 4e-05
3.45781 | 1.4366 | 4e-05
3.4626 | 1.4366 | 4e-05
3.46741 | 1.4366 | 4e-05
3.47222 | 1.4366 | 4e-05
3.47705 | 1.4366 | 4e-05
3.48189 | 1.4366 | 4e-05
3.48675 | 1.4366 | 4e-05
3.49162 | 1.4366 | 4e-05
3.4965 | 1.4366 | 4e-05
3.5014 | 1.4366 | 4e-05
3.50631 | 1.4366 | 4e-05
3.51124 | 1.4366 | 4e-05
3.51617 | 1.4366 | 4e-05
3.52113 | 1.4366 | 4e-05
3.52609 | 1.4366 | 4e-05
3.53107 | 1.4366 | 4e-05
3.53607 | 1.4366 | 4e-05
3.54108 | 1.4366 | 4e-05
3.5461 | 1.4366 | 4e-05
3.55114 | 1.4366 | 4e-05
3.55619 | 1.4366 | 4e-05
3.56125 | 1.4366 | 4e-05
3.56633 | 1.4366 | 4e-05
3.57143 | 1.4366 | 4e-05
3.57654 | 1.4366 | 4e-05
3.58166 | 1.4366 | 4e-05
3.5868 | 1.4366 | 4e-05
3.59195 | 1.4366 | 4e-05
3.59712 | 1.4366 | 4e-05
3.60231 | 1.4366 | 4e-05
3.6075 | 1.4366 | 4e-05
3.61272 | 1.4366 | 4e-05
3.61795 | 1.4366 | 4e-05
3.62319 | 1.4366 | 4e-05
3.62845 | 1.4366 | 4e-05
3.63372 | 1.4366 | 4e-05
3.63901 | 1.4366 | 4e-05
3.64431 | 1.4366 | 4e-05
3.64964 | 1.4366 | 4e-05
3.65497 | 1.4366 | 4e-05
3.66032 | 1.4366 | 4e-05
3.66569 | 1.4366 | 4e-05
3.67107 | 1.4366 | 4e-05
3.67647 | 1.4366 | 4e-05
3.68189 | 1.4366 | 4e-05
3.68732 | 1.4366 | 4e-05
3.69276 | 1.4366 | 4e-05
3.69822 | 1.4366 | 4e-05
3.7037 | 1.4366 | 4e-05
3.7092 | 1.4366 | 4e-05
3.71471 | 1.4366 | 4e-05
3.72024 | 1.4366 | 4e-05
3.72578 | 1.4366 | 4e-05
3.73134 | 1.4366 | 4e-05
3.73692 | 1.4366 | 4e-05
3.74251 | 1.4366 | 4e-05
3.74813 | 1.4366 | 4e-05
3.75375 | 1.4366 | 4e-05
3.7594 | 1.4366 | 4e-05
3.76506 | 1.4366 | 4e-05
3.77074 | 1.4366 | 4e-05
3.77644 | 1.4366 | 4e-05
3.78215 | 1.4366 | 4e-05
3.78788 | 1.4366 | 4e-05
3.79363 | 1.4366 | 4e-05
3.79939 | 1.4366 | 4e-05
3.80518 | 1.4366 | 4e-05
3.81098 | 1.4366 | 4e-05
3.81679 | 1.4366 | 4e-05
3.82263 | 1.4366 | 4e-05
3.82848 | 1.4366 | 4e-05
3.83436 | 1.4366 | 4e-05
3.84025 | 1.4366 | 4e-05
3.84615 | 1.4366 | 4e-05
3.85208 | 1.4366 | 4e-05
3.85802 | 1.4366 | 4e-05
3.86399 | 1.4366 | 4e-05
3.86997 | 1.4366 | 4e-05
3.87597 | 1.4366 | 4e-05
3.88199 | 1.4366 | 4e-05
3.88802 | 1.4366 | 4e-05
3.89408 | 1.4366 | 4e-05
3.90016 | 1.4366 | 4e-05
3.90625 | 1.4366 | 4e-05
3.91236 | 1.4366 | 4e-05
3.9185 | 1.4366 | 4e-05
3.92465 | 1.4366 | 4e-05
3.93082 | 1.4366 | 4e-05
3.93701 | 1.4366 | 4e-05
3.94322 | 1.4366 | 4e-05
3.94945 | 1.4366 | 4e-05
3.9557 | 1.4366 | 4e-05
3.96197 | 1.4366 | 4e-05
3.96825 | 1.4366 | 4e-05
3.97456 | 1.4366 | 4e-05
3.98089 | 1.4366 | 4e-05
3.98724 | 1.4366 | 4e-05
3.99361 | 1.4366 | 4e-05
4 | 1.4366 | 4e-05
4.00641 | 1.4366 | 4e-05
4.01284 | 1.4366 | 4e-05
4.01929 | 1.4366 | 4e-05
4.02576 | 1.4366 | 4e-05
4.03226 | 1.4366 | 4e-05
4.03877 | 1.4366 | 4e-05
4.04531 | 1.4366 | 4e-05
4.05186 | 1.4366 | 4e-05
4.05844 | 1.4366 | 4e-05
4.06504 | 1.4366 | 4e-05
4.07166 | 1.4366 | 4e-05
4.0783 | 1.4366 | 4e-05
4.08497 | 1.4366 | 4e-05
4.09165 | 1.4366 | 4e-05
4.09836 | 1.4366 | 4e-05
4.10509 | 1.4366 | 4e-05
4.11184 | 1.4366 | 4e-05
4.11862 | 1.4366 | 4e-05
4.12541 | 1.4366 | 4e-05
4.13223 | 1.4366 | 4e-05
4.13907 | 1.4366 | 4e-05
4.14594 | 1.4366 | 4e-05
4.15282 | 1.4366 | 4e-05
4.15973 | 1.4366 | 4e-05
4.16667 | 1.4366 | 4e-05
4.17362 | 1.4366 | 4e-05
4.1806 | 1.4366 | 4e-05
4.1876 | 1.4366 | 4e-05
4.19463 | 1.4366 | 4e-05
4.20168 | 1.4366 | 4e-05
4.20875 | 1.4366 | 4e-05
4.21585 | 1.4366 | 4e-05
4.22297 | 1.4366 | 4e-05
4.23012 | 1.4366 | 4e-05
4.23729 | 1.4366 | 4e-05
4.24448 | 1.4366 | 4e-05
4.2517 | 1.4366 | 4e-05
4.25894 | 1.4366 | 4e-05
4.26621 | 1.4366 | 4e-05
4.2735 | 1.4366 | 4e-05
4.28082 | 1.4366 | 4e-05
4.28816 | 1.4366 | 4e-05
4.29553 | 1.4366 | 4e-05
4.30293 | 1.4366 | 4e-05
4.31034 | 1.4366 | 4e-05
4.31779 | 1.4366 | 4e-05
4.32526 | 1.4366 | 4e-05
4.33276 | 1.4366 | 4e-05
4.34028 | 1.4366 | 4e-05
4.34783 | 1.4366 | 4e-05
4.3554 | 1.4366 | 4e-05
4.363 | 1.4366 | 4e-05
4.37063 | 1.4366 | 4e-05
4.37828 | 1.4366 | 4e-05
4.38596 | 1.4366 | 4e-05
4.39367 | 1.4366 | 4e-05
4.40141 | 1.4366 | 4e-05
4.40917 | 1.4366 | 4e-05
4.41696 | 1.4366 | 4e-05
4.42478 | 1.4366 | 4e-05
4.43262 | 1.4366 | 4e-05
4.4405 | 1.4366 | 4e-05
4.4484 | 1.4366 | 4e-05
4.45633 | 1.4366 | 4e-05
4.46429 | 1.4366 | 4e-05
4.47227 | 1.4366 | 4e-05
4.48029 | 1.4366 | 4e-05
4.48833 | 1.4366 | 4e-05
4.4964 | 1.4366 | 4e-05
4.5045 | 1.4366 | 4e-05
4.51264 | 1.4366 | 4e-05
4.5208 | 1.4366 | 4e-05
4.52899 | 1.4366 | 4e-05
4.53721 | 1.4366 | 4e-05
4.54545 | 1.4366 | 4e-05
4.55373 | 1.4366 | 4e-05
4.56204 | 1.4366 | 4e-05
4.57038 | 1.4366 | 4e-05
4.57875 | 1.4366 | 4e-05
4.58716 | 1.4366 | 4e-05
4.59559 | 1.4366 | 4e-05
4.60405 | 1.4366 | 4e-05
4.61255 | 1.4366 | 4e-05
4.62107 | 1.4366 | 4e-05
4.62963 | 1.4366 | 4e-05
4.63822 | 1.4366 | 4e-05
4.64684 | 1.4366 | 4e-05
4.65549 | 1.4366 | 4e-05
4.66418 | 1.4366 | 4e-05
4.6729 | 1.4366 | 4e-05
4.68165 | 1.4366 | 4e-05
4.69043 | 1.4366 | 4e-05
4.69925 | 1.4366 | 4e-05
4.7081 | 1.4366 | 4e-05
4.71698 | 1.4366 | 4e-05
4.7259 | 1.4366 | 4e-05
4.73485 | 1.4366 | 4e-05
4.74383 | 1.4366 | 4e-05
4.75285 | 1.4366 | 4e-05
4.7619 | 1.4366 | 4e-05
4.77099 | 1.4366 | 4e-05
4.78011 | 1.4366 | 4e-05
4.78927 | 1.4366 | 4e-05
4.79846 | 1.4366 | 4e-05
4.80769 | 1.4366 | 4e-05
4.81696 | 1.4366 | 4e-05
4.82625 | 1.4366 | 4e-05
4.83559 | 1.4366 | 4e-05
4.84496 | 1.4366 | 4e-05
4.85437 | 1.4366 | 4e-05
4.86381 | 1.4366 | 4e-05
4.87329 | 1.4366 | 4e-05
4.88281 | 1.4366 | 4e-05
4.89237 | 1.4366 | 4e-05
4.90196 | 1.4366 | 4e-05
4.91159 | 1.4366 | 4e-05
4.92126 | 1.4366 | 4e-05
4.93097 | 1.4366 | 4e-05
4.94071 | 1.4366 | 4e-05
4.9505 | 1.4366 | 4e-05
4.96032 | 1.4366 | 4e-05
4.97018 | 1.4366 | 4e-05
4.98008 | 1.4366 | 4e-05
4.99002 | 1.4366 | 4e-05
5 | 1.4366 | 4e-05
5.01002 | 1.4366 | 4e-05
5.02008 | 1.4366 | 4e-05
5.03018 | 1.4366 | 4e-05
5.04032 | 1.4366 | 4e-05
5.05051 | 1.4366 | 4e-05
5.06073 | 1.4366 | 4e-05
5.07099 | 1.4366 | 4e-05
5.0813 | 1.4366 | 4e-05
5.09165 | 1.4366 | 4e-05
5.10204 | 1.4366 | 4e-05
5.11247 | 1.4366 | 4e-05
5.12295 | 1.4366 | 4e-05
5.13347 | 1.4366 | 4e-05
5.14403 | 1.4366 | 4e-05
5.15464 | 1.4366 | 4e-05
5.16529 | 1.4366 | 4e-05
5.17598 | 1.4366 | 4e-05
5.18672 | 1.4366 | 4e-05
5.19751 | 1.4366 | 4e-05
5.20833 | 1.4366 | 4e-05
5.21921 | 1.4366 | 4e-05
5.23013 | 1.4366 | 4e-05
5.24109 | 1.4366 | 4e-05
5.2521 | 1.4366 | 4e-05
5.26316 | 1.4366 | 4e-05
5.27426 | 1.4366 | 4e-05
5.28541 | 1.4366 | 4e-05
5.29661 | 1.4366 | 4e-05
5.30786 | 1.4366 | 4e-05
5.31915 | 1.4366 | 4e-05
5.33049 | 1.4366 | 4e-05
5.34188 | 1.4366 | 4e-05
5.35332 | 1.4366 | 4e-05
5.36481 | 1.4366 | 4e-05
5.37634 | 1.4366 | 4e-05
5.38793 | 1.4366 | 4e-05
5.39957 | 1.4366 | 4e-05
5.41126 | 1.4366 | 4e-05
5.42299 | 1.4366 | 4e-05
5.43478 | 1.4366 | 4e-05
5.44662 | 1.4366 | 4e-05
5.45852 | 1.4366 | 4e-05
5.47046 | 1.4366 | 4e-05
5.48246 | 1.4366 | 4e-05
5.49451 | 1.4366 | 4e-05
5.50661 | 1.4366 | 4e-05
5.51876 | 1.4366 | 4e-05
5.53097 | 1.4366 | 4e-05
5.54324 | 1.4366 | 4e-05
5.55556 | 1.4366 | 4e-05
5.56793 | 1.4366 | 4e-05
5.58036 | 1.4366 | 4e-05
5.59284 | 1.4366 | 4e-05
5.60538 | 1.4366 | 4e-05
5.61798 | 1.4366 | 4e-05
5.63063 | 1.4366 | 4e-05
5.64334 | 1.4366 | 4e-05
5.65611 | 1.4366 | 4e-05
5.66893 | 1.4366 | 4e-05
5.68182 | 1.4366 | 4e-05
5.69476 | 1.4366 | 4e-05
5.70776 | 1.4366 | 4e-05
5.72082 | 1.4366 | 4e-05
5.73394 | 1.4366 | 4e-05
5.74713 | 1.4366 | 4e-05
5.76037 | 1.4366 | 4e-05
5.77367 | 1.4366 | 4e-05
5.78704 | 1.4366 | 4e-05
5.80046 | 1.4366 | 4e-05
5.81395 | 1.4366 | 4e-05
5.82751 | 1.4366 | 4e-05
5.84112 | 1.4366 | 4e-05
5.8548 | 1.4366 | 4e-05
5.86854 | 1.4366 | 4e-05
5.88235 | 1.4366 | 4e-05
5.89623 | 1.4366 | 4e-05
5.91017 | 1.4366 | 4e-05
5.92417 | 1.4366 | 4e-05
5.93824 | 1.4366 | 4e-05
5.95238 | 1.4366 | 4e-05
5.96659 | 1.4366 | 4e-05
5.98086 | 1.4366 | 4e-05
5.9952 | 1.4366 | 4e-05
6.00962 | 1.4366 | 4e-05
6.0241 | 1.4366 | 4e-05
6.03865 | 1.4366 | 4e-05
6.05327 | 1.4366 | 4e-05
6.06796 | 1.4366 | 4e-05
6.08273 | 1.4366 | 4e-05
6.09756 | 1.4366 | 4e-05
6.11247 | 1.4366 | 4e-05
6.12745 | 1.4366 | 4e-05
6.14251 | 1.4366 | 4e-05
6.15764 | 1.4366 | 4e-05
6.17284 | 1.4366 | 4e-05
6.18812 | 1.4366 | 4e-05
6.20347 | 1.4366 | 4e-05
6.21891 | 1.4366 | 4e-05
6.23441 | 1.4366 | 4e-05
6.25 | 1.4366 | 4e-05
6.26566 | 1.4366 | 4e-05
6.28141 | 1.4366 | 4e-05
6.29723 | 1.4366 | 4e-05
6.31313 | 1.4366 | 4e-05
6.32911 | 1.4366 | 4e-05
6.34518 | 1.4366 | 4e-05
6.36132 | 1.4366 | 4e-05
6.37755 | 1.4366 | 4e-05
6.39386 | 1.4366 | 4e-05
6.41026 | 1.4366 | 4e-05
6.42674 | 1.4366 | 4e-05
6.4433 | 1.4366 | 4e-05
6.45995 | 1.4366 | 4e-05
6.47668 | 1.4366 | 4e-05
6.49351 | 1.4366 | 4e-05
6.51042 | 1.4366 | 4e-05
6.52742 | 1.4366 | 4e-05
6.5445 | 1.4366 | 4e-05
6.56168 | 1.4366 | 4e-05
6.57895 | 1.4366 | 4e-05
6.59631 | 1.4366 | 4e-05
6.61376 | 1.4366 | 4e-05
6.6313 | 1.4366 | 4e-05
6.64894 | 1.4366 | 4e-05
6.66667 | 1.4366 | 4e-05
6.68449 | 1.4366 | 4e-05
6.70241 | 1.4366 | 4e-05
6.72043 | 1.4366 | 4e-05
6.73854 | 1.4366 | 4e-05
6.75676 | 1.4366 | 4e-05
6.77507 | 1.4366 | 4e-05
6.79348 | 1.4366 | 4e-05
6.81199 | 1.4366 | 4e-05
6.8306 | 1.4366 | 4e-05
6.84932 | 1.4366 | 4e-05
6.86813 | 1.4366 | 4e-05
6.88705 | 1.4366 | 4e-05
6.90608 | 1.4366 | 4e-05
6.92521 | 1.4366 | 4e-05
6.94444 | 1.4366 | 4e-05
6.96379 | 1.4366 | 4e-05
6.98324 | 1.4366 | 4e-05
7.0028 | 1.4366 | 4e-05