## properties
Element symbol | Au
Plasma frequency (rads/s) | 13716193525573036
Relaxation time (s) | 1.24e-14

## n_and_k
Wavelength (um) | n | k
3.0724 | 1.794 | 20.523
3.2252 | 1.97 | 21.538
3.3941 | 2.174 | 22.654
3.5816 | 2.412 | 23.887
3.7911 | 2.692 | 25.258
4.0265 | 3.023 | 26.788
4.2932 | 3.42 | 28.509
4.5977 | 3.9 | 30.456
4.9486 | 4.487 | 32.678
5.3576 | 5.215 | 35.235
5.8403 | 6.134 | 38.205
6.4185 | 7.313 | 41.695
7.1239 | 8.857 | 45.845